## 最终元素特征element
元素名称 | [9 empty] | Li | Be | B | C | Mg | Al | Si | Ca | Ti | V | Cr | Mn | Fe | Co | Ni | Cu | Zn | Ge | Sr | Y | Zr | Nb | Mo | Pd | Ag | Sn | Hf | Ta | W | Au
元素序号 | AN | d1 |  |  | d1 |  | d1 | dis.d1 | 2 | 3 | 4 | 5 | 6 | 12 | 13 | 14 | 20 | 22 | 23 | 24 | 25 | 26 | 27 | 28 | 29 | 30 | 32 | 38 | 39 | 40 | 41 | 42 | 46 | 47 | 50 | 72 | 73 | 74 | 79
周期 | QN | d2 | A5 quantum number (/) |  | d2 |  | d2 | dis.d2 | 2 | 2 | 2 | 2 | 2 | 3 | 3 | 3 | 4 | 4 | 4 | 4 | 4 | 4 | 4 | 4 | 4 | 4 | 4 | 5 | 5 | 5 | 5 | 5 | 5 | 5 | 5 | 6 | 6 | 6 | 6
周期表中的列数 | C | d3 | Column |  | d3 |  | d3 | dis.d3 | 2 | 1 | 2 | 13 | 14 | 2 | 13 | 14 | 2 | 4 | 5 | 6 | 7 | 8 | 9 | 10 | 11 | 12 | 14 | 2 | 3 | 4 | 5 | 6 | 10 | 11 | 14 | 4 | 5 | 6 | 11
相对原子质量 | RAM | d4 | Relative atomic mass |  | d4 |  | d4 | dis.d4 | 2 | 6.941 | 9.01218 | 10.811 | 12.0107 | 24.305 | 26.9815 | 28.0855 | 40.078 | 47.867 | 50.9415 | 51.9961 | 54.938 | 55.8445 | 58.9332 | 58.6934 | 63.546 | 65.409 | 72.64 | 87.62 | 88.9058 | 91.224 | 92.90364 | 95.94 | 106.42 | 107.868 | 118.71 | 178.49 | 180.948 | 183.84 | 196.966
原子体积 | VA | d5 | S7 volume atom (Villars, Daams) | （10-2 nm3) | d5 | VA | d5 | dis.d5 | 2 | 2.162 | 0.811 | 0.789 | 0.882 | 2.324 | 1.66 | 2.002 | 4.633 | 1.764 | 1.392 | 1.2 | 1.22 | 1.178 | 1.108 | 1.093 | 1.181 | 1.521 | 2.264 | 5.632 | 3.318 | 2.328 | 1.807 | 1.558 | 1.469 | 1.706 | 2.705 | 2.241 | 1.801 | 1.586 | 1.697
环境原子数 | AEN | d6 | S9 atomic environment number (Villars, Daams) |  | d6 |  | d6 | dis.d6 | 2 | 14 | 12 | 1 | 4 | 12 | 12 | 4 | 12 | 12 | 14 | 14 | 2 | 14 | 12 | 12 | 12 | 12 | 4 | 12 | 12 | 12 | 14 | 14 | 12 | 12 | 3 | 12 | 14 | 14 | 12
VEC(价电子数包含spdf) | VEC | d7 | VEC |  | d7 |  | vec | dis.d7 | 2 | 1 | 2 | 3 | 4 | 2 | 3 | 4 | 2 | 4 | 5 | 6 | 7 | 8 | 9 | 10 | 11 | 12 | 4 | 2 | 3 | 4 | 5 | 6 | 10 | 11 | 4 | 4 | 5 | 6 | 11
电负性(Martynov&Batsanov) | XMB | d8 | E1 electronegativity (Martynov&Batsanov) (/) |  | d8 |  | d8 | dis.d8 | 2 | 0.9 | 1.45 | 1.9 | 2.37 | 1.31 | 1.64 | 1.98 | 1.17 | 1.86 | 2.22 | 2 | 2.04 | 1.67 | 1.72 | 1.76 | 1.08 | 1.44 | 1.99 | 1.13 | 1.41 | 1.7 | 2.03 | 1.94 | 2.08 | 1.07 | 1.88 | 1.73 | 1.94 | 1.79 | 1.19
pauling电负性 | XP | d9 | ElectronNegativity |  | d9 |  | d9 | dep | 2 | 0.98 | 1.57 | 2.04 | 2.55 | 1.31 | 1.61 | 1.9 | 1 | 1.54 | 1.63 | 1.66 | 1.55 | 1.83 | 1.88 | 1.91 | 1.9 | 1.65 | 2.01 | 0.95 | 1.22 | 1.33 | 1.6 | 2.16 | 2.2 | 1.93 | 1.96 | 1.3 | 1.5 | 2.36 | 2.54
电负性(Alfred-Rochow) | XAR | d10 | E3 electronegativity (Alfred-Rochow) (/) |  | d10 |  | d10 | dis.d10 | 2 | 0.97 | 1.47 | 2.01 | 2.5 | 1.23 | 1.47 | 1.74 | 1.04 | 1.32 | 1.45 | 1.56 | 1.6 | 1.64 | 1.7 | 1.75 | 1.75 | 1.66 | 2.02 | 0.99 | 1.11 | 1.22 | 1.23 | 1.3 | 1.35 | 1.42 | 1.72 | 1.23 | 1.33 | 1.4 | 1.42
电负性绝对值 | XABS | d11 | E4 electronegativity absolute (/) |  | d11 |  | d11 | dis.d11 | 2 | 3.01 | 4.9 | 4.29 | 6.27 | 8.3 | 3.23 | 4.77 | 2.2 | 3.45 | 3.6 | 3.72 | 3.72 | 4.06 | 4.3 | 4.4 | 4.48 | 4.45 | 4.6 | 2 | 3.19 | 3.64 | 4 | 3.9 | 4.45 | 4.44 | 4.3 | 3.8 | 4.11 | 4.4 | 5.77
第一电离能 | FIE | d12 | E5 energy ionization first | (kJ mol-1) | d12 |  | d12 | dis.d12 | 2 | 520.2 | 899.4 | 800.6 | 1086.4 | 737.7 | 577.6 | 786.5 | 589.8 | 658 | 650.3 | 652.8 | 717.4 | 759.3 | 758.4 | 736.7 | 745.4 | 906.4 | 762.1 | 549.5 | 615.6 | 660 | 663.8 | 684.9 | 804.7 | 731 | 708.6 | 675.4 | 761.3 | 770 | 890.1
第二电离能 | SIE | d13 | E6 energy ionization second | (kJ mol-1) | d13 |  | d13 | dis.d13 | 2 | 7298 | 1757 | 2427 | 2353 | 1451 | 1817 | 1577 | 1145 | 1310 | 1414 | 1592 | 1509 | 1561 | 1646 | 1753 | 1958 | 1733 | 1537 | 1064 | 1181 | 1267 | 1382 | 1558 | 1875 | 2074 | 1412 | 1438 | 1563 | 1708 | 1973
第三电离能 | TIE | d14 | E7 energy ionization third | (kJ mol-1) | d14 |  | d14 | dis.d14 | 2 | 11815 | 14848 | 3660 | 4620 | 7733 | 2745 | 3232 | 4912 | 2653 | 2828 | 2987 | 3248 | 2957 | 3232 | 3393 | 3554 | 3833 | 3302 | 4207 | 1980 | 2218 | 2416 | 2621 | 3177 | 3361 | 2943 | 2248 | 2123 | 2316 | 2895
化学势能 Miedema | CPM | d15 | E8 chemical potential Miedema (/) |  | d15 |  | d15 | dis.d15 | 2 | 2.85 | 5.05 | 5.3 | 6.24 | 3.45 | 4.2 | 4.7 | 2.55 | 3.8 | 4.25 | 4.65 | 4.45 | 4.93 | 5.1 | 5.2 | 4.45 | 4.1 | 4.55 | 2.4 | 3.2 | 3.45 | 4.05 | 4.65 | 5.45 | 4.35 | 4.15 | 3.6 | 4.05 | 4.8 | 5.15
功函数 | WF | d16 | E9 work function | (eV) | d16 |  | d16 | dis.d16 | 2 | 2.4 | 3.9 | 4.5 | 4.7 | 3.7 | 4.3 | 4.8 | 2.8 | 4.3 | 4.3 | 4.5 | 4.1 | 4.5 | 5 | 5.1 | 4.6 | 4.2 | 4.8 | 2.4 | 3.1 | 4 | 4.3 | 4.6 | 5.5 | 4 | 4.4 | 3.9 | 4.1 | 4.5 | 5.1
有效核电荷数 Slater | NCE | d18 | E11 nuclear charge effective Slater (/) |  | d18 |  | d18 | dis.d18 | 2 | 1.3 | 1.95 | 2.6 | 3.25 | 2.85 | 3.5 | 4.15 | 2.85 | 3.15 | 3.3 | 3.35 | 3.6 | 3.75 | 3.9 | 4.05 | 4.2 | 4.35 | 5.65 | 2.85 | 3 | 3 | 3.3 | 3.45 | 4.05 | 4.2 | 5.65 | 3.15 | 3.3 | 4.35 | 4.2
有效核电荷数 (Clementi) | CNE | d19 | E12 charge nuclear effective (Clementi) (/) |  | d19 |  | d19 | dis.d19 | 2 | 1.28 | 1.91 | 2.42 | 3.14 | 3.31 | 4.07 | 4.29 | 4.4 | 4.82 | 4.98 | 5.13 | 5.23 | 5.43 | 5.58 | 5.71 | 5.84 | 5.97 | 6.78 | 6.07 | 6.26 | 6.45 | 6.7 | 6.98 | 7.84 | 8.03 | 9.1 | 9.16 | 9.53 | 9.85 | 10.94
熔点 | MT | d20 | C1 temperature melting | (K) | d20 |  | d20 | dis.d20 | 2 | 453 | 1550 | 2573 | 3820 | 922 | 933 | 1683 | 1111 | 1933 | 2163 | 2130 | 1518 | 1808 | 1768 | 1726 | 1356 | 693 | 1211 | 1043 | 1796 | 2125 | 2741 | 2890 | 1825 | 1234 | 505 | 2495 | 3273 | 3683 | 1337
沸点 | TB | d21 | C2 temperature boiling | (K) | d21 |  | d21 | dis.d21 | 2 | 1620 | 3243 | 3931 | 5100 | 1363 | 2740 | 2628 | 1757 | 3560 | 3650 | 2945 | 2235 | 3023 | 3143 | 3005 | 2840 | 1180 | 3103 | 1657 | 3611 | 4650 | 5015 | 4885 | 3413 | 2485 | 2543 | 5470 | 5698 | 5930 | 3080
蒸发焓 | EV | d22 | C3 enthalpy vaporization | (kJ mol-1) | d22 |  | d22 | dis.d22 | 2 | 147.7 | 308.8 | 504.5 | 710.9 | 127.6 | 290.8 | 383.3 | 150.6 | 425.5 | 459.7 | 341.8 | 220.5 | 340.2 | 382.4 | 374.8 | 306.7 | 114.2 | 327.6 | 154.4 | 367.4 | 566.7 | 680.19 | 589.9 | 361.5 | 257.7 | 296.2 | 570.7 | 758.22 | 824.2 | 343.1
融化焓 | EM | d23 | C4 enthalpy melting | (kJ mol-1) | d23 |  | d23 | dis.d23 | 2 | 2.93 | 15 | 23.6 | 70 | 8.9 | 10.5 | 50.6 | 8.6 | 18.8 | 17.5 | 21 | 13.4 | 13.8 | 16.3 | 17.2 | 13 | 7.28 | 36.8 | 8.2 | 11.5 | 19.2 | 26.8 | 28 | 17.6 | 11.1 | 7.07 | 25 | 24.7 | 35 | 12.8
原子化焓 | EA | d24 | C5 enthalpy atomization | (kJ mol-1) | d24 |  | d24 | dis.d24 | 2 | 159.4 | 324.3 | 562.7 | 716.7 | 147.7 | 326.4 | 455.6 | 178.2 | 469.9 | 514.2 | 396.6 | 280.7 | 416.3 | 424.7 | 429.7 | 338.3 | 130.7 | 376.6 | 164.4 | 421.3 | 608.8 | 725.9 | 658.1 | 378.2 | 284.6 | 302.1 | 619.2 | 782 | 849.4 | 366.1
结合能 | CE | d25 | C8 energy cohesive Brewer | (J mol-1) | d25 |  | d25 | dis.d25 | 2 | 1.63 | 3.32 | 5.77 | 7.37 | 1.51 | 3.39 | 4.63 | 1.84 | 4.85 | 5.31 | 4.1 | 2.92 | 4.28 | 4.39 | 4.44 | 3.49 | 1.35 | 3.85 | 1.72 | 4.37 | 6.25 | 7.57 | 6.82 | 3.89 | 2.95 | 3.14 | 6.44 | 8.1 | 8.9 | 3.81
压缩模量 | MC | d26 | C9 modulus compression | (GPa) | d26 |  | d26 | dis.d26 | 2 | 0.116 | 1.003 | 1.78 | 5.45 | 0.354 | 0.722 | 0.988 | 0.152 | 1.051 | 1.619 | 1.901 | 0.596 | 1.683 | 1.914 | 1.86 | 1.37 | 0.598 | 0.772 | 0.116 | 0.366 | 0.833 | 1.702 | 2.725 | 1.808 | 1.007 | 1.11 | 1.09 | 2 | 3.232 | 1.732
离子半径 | RI | d28 | S2 radii ionic (Yagoda) | (A) | d28 |  | d28 | dis.d28 | 2 | 0.6 | 0.3 | 0.2 | 0.15 | 0.63 | 0.5 | 0.42 | 0.96 | 0.68 | 0.65 | 0.62 | 0.6 | 0.59 | 0.62 | 0.59 | 0.96 | 0.78 | 0.53 | 1.11 | 0.93 | 0.8 | 0.77 | 0.75 | 0.85 | 1.12 | 0.65 | 0.8 | 0.77 | 0.75 | 1.11
共价半径 | RC | d29 | S3 radii covalent | (pm) | d29 |  | d29 | dis.d29 | 2 | 123 | 89 | 88 | 77 | 136 | 125 | 117 | 174 | 132 | 122 | 118 | 117 | 116 | 116 | 115 | 117 | 125 | 122 | 192 | 162 | 145 | 134 | 129 | 128 | 134 | 140 | 144 | 134 | 130 | 134
金属半径 | R | d30 | S4 radii metal (Waber) | (A) | d30 |  | rm | δ | 2 | 1.562 | 1.128 | 0.98 | 0.916 | 1.602 | 1.432 | 1.319 | 1.974 | 1.462 | 1.346 | 1.36 | 1.304 | 1.274 | 1.252 | 1.246 | 1.278 | 1.394 | 1.369 | 2.151 | 1.801 | 1.602 | 1.468 | 1.4 | 1.376 | 1.445 | 1.623 | 1.58 | 1.467 | 1.408 | 1.442
价电子距离 | DVE | d31 | S5 distance valence electron (Schubert) | (A) | d31 |  | d31 | dis.d31 | 2 | 3.06 | 1.8 | 1.51 | 1.41 | 2.3 | 2.01 | 1.91 | 2.7 | 1.81 | 1.61 | 1.33 | 1.26 | 1.16 | 1.14 | 2.9 | 2.55 | 2.21 | 1.99 | 2.92 | 2.42 | 1.96 | 1.75 | 1.46 | 3.2 | 2.9 | 2.3 | 1.88 | 1.7 | 1.5 | 2.92
核电子距离 | DCE | d32 | S6 distance core electron (Schubert) | (A) | d32 |  | d32 | dis.d32 | 2 | 1.75 | 1.33 | 1.16 | 1 | 1.09 | 1.25 | 1.18 | 1.25 | 0.91 | 0.86 | 0.84 | 0.79 | 0.73 | 0.71 | 1.13 | 1.12 | 1.25 | 1.22 | 1.39 | 1.22 | 0.98 | 0.95 | 0.9 | 1.24 | 1.3 | 1.41 | 0.97 | 0.95 | 0.92 | 1.3
密度 | D | d33 | Density |  | d33 |  | d33 | dis.d33 | 2 | 535 | 1848 | 2460 | 2260 | 1738 | 2700 | 2330 | 1550 | 4507 | 6110 | 7140 | 7470 | 7874 | 8900 | 8908 | 8920 | 7140 | 5323 | 2630 | 4472 | 6511 | 8570 | 10280 | 12023 | 10490 | 7310 | 13310 | 16650 | 19250 | 19300
Allen电负性 |  |  | electronegativity (Allen) (/) | [6 empty] | 5.392 | 9.323 | 12.13 | 15.05 | 7.646 | 9.539 | 11.33 | 6.113 | 8.17 | 9.063 | 9.77 | 10.34 | 10.64 | 10.86 | 11.13 | 10.96 | 9 | 11.8 | 5.695 | 6.631 | 7.808 | 8.34 | 8.71 | 9.402 | 11.05 | 10.79 | 6.83 | 7.93 | 8.67 | 11.33

## Sheet2
|  |  | Li | Be | B | C | Mg | Al | Si | Ca | Ti | V | Cr | Mn | Fe | Co | Ni | Cu | Zn | Ge | Sr | Y | Zr | Nb | Mo | Pd | Ag | Sn | Hf | Ta | W | Au
AN | atomic number |  | 3 | 4 | 5 | 6 | 12 | 13 | 14 | 20 | 22 | 23 | 24 | 25 | 26 | 27 | 28 | 29 | 30 | 32 | 38 | 39 | 40 | 41 | 42 | 46 | 47 | 50 | 72 | 73 | 74 | 79
QN | A5 quantum number (/) |  | 2 | 2 | 2 | 2 | 3 | 3 | 3 | 4 | 4 | 4 | 4 | 4 | 4 | 4 | 4 | 4 | 4 | 4 | 5 | 5 | 5 | 5 | 5 | 5 | 5 | 5 | 6 | 6 | 6 | 6
C | Column |  | 1 | 2 | 13 | 14 | 2 | 13 | 14 | 2 | 4 | 5 | 6 | 7 | 8 | 9 | 10 | 11 | 12 | 14 | 2 | 3 | 4 | 5 | 6 | 10 | 11 | 14 | 4 | 5 | 6 | 11
RAM | Relative atomic mass |  | 6.941 | 9.01218 | 10.811 | 12.0107 | 24.305 | 26.9815 | 28.0855 | 40.078 | 47.867 | 50.9415 | 51.9961 | 54.938 | 55.8445 | 58.9332 | 58.6934 | 63.546 | 65.409 | 72.64 | 87.62 | 88.9058 | 91.224 | 92.90364 | 95.94 | 106.42 | 107.868 | 118.71 | 178.49 | 180.948 | 183.84 | 196.966
VA | S7 volume atom (Villars, Daams) | （10-2 nm3) | 2.162 | 0.811 | 0.789 | 0.882 | 2.324 | 1.66 | 2.002 | 4.633 | 1.764 | 1.392 | 1.2 | 1.22 | 1.178 | 1.108 | 1.093 | 1.181 | 1.521 | 2.264 | 5.632 | 3.318 | 2.328 | 1.807 | 1.558 | 1.469 | 1.706 | 2.705 | 2.241 | 1.801 | 1.586 | 1.697
AEN | S9 atomic environment number (Villars, Daams) |  | 14 | 12 | 1 | 4 | 12 | 12 | 4 | 12 | 12 | 14 | 14 | 2 | 14 | 12 | 12 | 12 | 12 | 4 | 12 | 12 | 12 | 14 | 14 | 12 | 12 | 3 | 12 | 14 | 14 | 12
VEC | VEC |  | 1 | 2 | 3 | 4 | 2 | 3 | 4 | 2 | 4 | 5 | 6 | 7 | 8 | 9 | 10 | 11 | 12 | 4 | 2 | 3 | 4 | 5 | 6 | 10 | 11 | 4 | 4 | 5 | 6 | 11
XMB | E1 electronegativity (Martynov&Batsanov) (/) |  | 0.9 | 1.45 | 1.9 | 2.37 | 1.31 | 1.64 | 1.98 | 1.17 | 1.86 | 2.22 | 2 | 2.04 | 1.67 | 1.72 | 1.76 | 1.08 | 1.44 | 1.99 | 1.13 | 1.41 | 1.7 | 2.03 | 1.94 | 2.08 | 1.07 | 1.88 | 1.73 | 1.94 | 1.79 | 1.19
XP | ElectronNegativity |  | 0.98 | 1.57 | 2.04 | 2.55 | 1.31 | 1.61 | 1.9 | 1 | 1.54 | 1.63 | 1.66 | 1.55 | 1.83 | 1.88 | 1.91 | 1.9 | 1.65 | 2.01 | 0.95 | 1.22 | 1.33 | 1.6 | 2.16 | 2.2 | 1.93 | 1.96 | 1.3 | 1.5 | 2.36 | 2.54
XAR | E3 electronegativity (Alfred-Rochow) (/) |  | 0.97 | 1.47 | 2.01 | 2.5 | 1.23 | 1.47 | 1.74 | 1.04 | 1.32 | 1.45 | 1.56 | 1.6 | 1.64 | 1.7 | 1.75 | 1.75 | 1.66 | 2.02 | 0.99 | 1.11 | 1.22 | 1.23 | 1.3 | 1.35 | 1.42 | 1.72 | 1.23 | 1.33 | 1.4 | 1.42
XABS | E4 electronegativity absolute (/) |  | 3.01 | 4.9 | 4.29 | 6.27 | 8.3 | 3.23 | 4.77 | 2.2 | 3.45 | 3.6 | 3.72 | 3.72 | 4.06 | 4.3 | 4.4 | 4.48 | 4.45 | 4.6 | 2 | 3.19 | 3.64 | 4 | 3.9 | 4.45 | 4.44 | 4.3 | 3.8 | 4.11 | 4.4 | 5.77
FIE | E5 energy ionization first | (kJ mol-1) | 520.2 | 899.4 | 800.6 | 1086.4 | 737.7 | 577.6 | 786.5 | 589.8 | 658 | 650.3 | 652.8 | 717.4 | 759.3 | 758.4 | 736.7 | 745.4 | 906.4 | 762.1 | 549.5 | 615.6 | 660 | 663.8 | 684.9 | 804.7 | 731 | 708.6 | 675.4 | 761.3 | 770 | 890.1
SIE | E6 energy ionization second | (kJ mol-1) | 7298 | 1757 | 2427 | 2353 | 1451 | 1817 | 1577 | 1145 | 1310 | 1414 | 1592 | 1509 | 1561 | 1646 | 1753 | 1958 | 1733 | 1537 | 1064 | 1181 | 1267 | 1382 | 1558 | 1875 | 2074 | 1412 | 1438 | 1563 | 1708 | 1973
TIE | E7 energy ionization third | (kJ mol-1) | 11815 | 14848 | 3660 | 4620 | 7733 | 2745 | 3232 | 4912 | 2653 | 2828 | 2987 | 3248 | 2957 | 3232 | 3393 | 3554 | 3833 | 3302 | 4207 | 1980 | 2218 | 2416 | 2621 | 3177 | 3361 | 2943 | 2248 | 2123 | 2316 | 2895
CPM | E8 chemical potential Miedema (/) |  | 2.85 | 5.05 | 5.3 | 6.24 | 3.45 | 4.2 | 4.7 | 2.55 | 3.8 | 4.25 | 4.65 | 4.45 | 4.93 | 5.1 | 5.2 | 4.45 | 4.1 | 4.55 | 2.4 | 3.2 | 3.45 | 4.05 | 4.65 | 5.45 | 4.35 | 4.15 | 3.6 | 4.05 | 4.8 | 5.15
WF | E9 work function | (eV) | 2.4 | 3.9 | 4.5 | 4.7 | 3.7 | 4.3 | 4.8 | 2.8 | 4.3 | 4.3 | 4.5 | 4.1 | 4.5 | 5 | 5.1 | 4.6 | 4.2 | 4.8 | 2.4 | 3.1 | 4 | 4.3 | 4.6 | 5.5 | 4 | 4.4 | 3.9 | 4.1 | 4.5 | 5.1
NCE | E11 nuclear charge effective Slater (/) |  | 1.3 | 1.95 | 2.6 | 3.25 | 2.85 | 3.5 | 4.15 | 2.85 | 3.15 | 3.3 | 3.35 | 3.6 | 3.75 | 3.9 | 4.05 | 4.2 | 4.35 | 5.65 | 2.85 | 3 | 3 | 3.3 | 3.45 | 4.05 | 4.2 | 5.65 | 3.15 | 3.3 | 4.35 | 4.2
CNE | E12 charge nuclear effective (Clementi) (/) |  | 1.28 | 1.91 | 2.42 | 3.14 | 3.31 | 4.07 | 4.29 | 4.4 | 4.82 | 4.98 | 5.13 | 5.23 | 5.43 | 5.58 | 5.71 | 5.84 | 5.97 | 6.78 | 6.07 | 6.26 | 6.45 | 6.7 | 6.98 | 7.84 | 8.03 | 9.1 | 9.16 | 9.53 | 9.85 | 10.94
MT | C1 temperature melting | (K) | 453 | 1550 | 2573 | 3820 | 922 | 933 | 1683 | 1111 | 1933 | 2163 | 2130 | 1518 | 1808 | 1768 | 1726 | 1356 | 693 | 1211 | 1043 | 1796 | 2125 | 2741 | 2890 | 1825 | 1234 | 505 | 2495 | 3273 | 3683 | 1337
TB | C2 temperature boiling | (K) | 1620 | 3243 | 3931 | 5100 | 1363 | 2740 | 2628 | 1757 | 3560 | 3650 | 2945 | 2235 | 3023 | 3143 | 3005 | 2840 | 1180 | 3103 | 1657 | 3611 | 4650 | 5015 | 4885 | 3413 | 2485 | 2543 | 5470 | 5698 | 5930 | 3080
EV | C3 enthalpy vaporization | (kJ mol-1) | 147.7 | 308.8 | 504.5 | 710.9 | 127.6 | 290.8 | 383.3 | 150.6 | 425.5 | 459.7 | 341.8 | 220.5 | 340.2 | 382.4 | 374.8 | 306.7 | 114.2 | 327.6 | 154.4 | 367.4 | 566.7 | 680.19 | 589.9 | 361.5 | 257.7 | 296.2 | 570.7 | 758.22 | 824.2 | 343.1
EM | C4 enthalpy melting | (kJ mol-1) | 2.93 | 15 | 23.6 | 70 | 8.9 | 10.5 | 50.6 | 8.6 | 18.8 | 17.5 | 21 | 13.4 | 13.8 | 16.3 | 17.2 | 13 | 7.28 | 36.8 | 8.2 | 11.5 | 19.2 | 26.8 | 28 | 17.6 | 11.1 | 7.07 | 25 | 24.7 | 35 | 12.8
EA | C5 enthalpy atomization | (kJ mol-1) | 159.4 | 324.3 | 562.7 | 716.7 | 147.7 | 326.4 | 455.6 | 178.2 | 469.9 | 514.2 | 396.6 | 280.7 | 416.3 | 424.7 | 429.7 | 338.3 | 130.7 | 376.6 | 164.4 | 421.3 | 608.8 | 725.9 | 658.1 | 378.2 | 284.6 | 302.1 | 619.2 | 782 | 849.4 | 366.1
CE | C8 energy cohesive Brewer | (J mol-1) | 1.63 | 3.32 | 5.77 | 7.37 | 1.51 | 3.39 | 4.63 | 1.84 | 4.85 | 5.31 | 4.1 | 2.92 | 4.28 | 4.39 | 4.44 | 3.49 | 1.35 | 3.85 | 1.72 | 4.37 | 6.25 | 7.57 | 6.82 | 3.89 | 2.95 | 3.14 | 6.44 | 8.1 | 8.9 | 3.81
MC | C9 modulus compression | (GPa) | 0.116 | 1.003 | 1.78 | 5.45 | 0.354 | 0.722 | 0.988 | 0.152 | 1.051 | 1.619 | 1.901 | 0.596 | 1.683 | 1.914 | 1.86 | 1.37 | 0.598 | 0.772 | 0.116 | 0.366 | 0.833 | 1.702 | 2.725 | 1.808 | 1.007 | 1.11 | 1.09 | 2 | 3.232 | 1.732
RI | S2 radii ionic (Yagoda) | (A) | 0.6 | 0.3 | 0.2 | 0.15 | 0.63 | 0.5 | 0.42 | 0.96 | 0.68 | 0.65 | 0.62 | 0.6 | 0.59 | 0.62 | 0.59 | 0.96 | 0.78 | 0.53 | 1.11 | 0.93 | 0.8 | 0.77 | 0.75 | 0.85 | 1.12 | 0.65 | 0.8 | 0.77 | 0.75 | 1.11
RC | S3 radii covalent | (pm) | 123 | 89 | 88 | 77 | 136 | 125 | 117 | 174 | 132 | 122 | 118 | 117 | 116 | 116 | 115 | 117 | 125 | 122 | 192 | 162 | 145 | 134 | 129 | 128 | 134 | 140 | 144 | 134 | 130 | 134
R | S4 radii metal (Waber) | (A) | 1.562 | 1.128 | 0.98 | 0.916 | 1.602 | 1.432 | 1.319 | 1.974 | 1.462 | 1.346 | 1.36 | 1.304 | 1.274 | 1.252 | 1.246 | 1.278 | 1.394 | 1.369 | 2.151 | 1.801 | 1.602 | 1.468 | 1.4 | 1.376 | 1.445 | 1.623 | 1.58 | 1.467 | 1.408 | 1.442
DVE | S5 distance valence electron (Schubert) | (A) | 3.06 | 1.8 | 1.51 | 1.41 | 2.3 | 2.01 | 1.91 | 2.7 | 1.81 | 1.61 | 1.33 | 1.26 | 1.16 | 1.14 | 2.9 | 2.55 | 2.21 | 1.99 | 2.92 | 2.42 | 1.96 | 1.75 | 1.46 | 3.2 | 2.9 | 2.3 | 1.88 | 1.7 | 1.5 | 2.92
DCE | S6 distance core electron (Schubert) | (A) | 1.75 | 1.33 | 1.16 | 1 | 1.09 | 1.25 | 1.18 | 1.25 | 0.91 | 0.86 | 0.84 | 0.79 | 0.73 | 0.71 | 1.13 | 1.12 | 1.25 | 1.22 | 1.39 | 1.22 | 0.98 | 0.95 | 0.9 | 1.24 | 1.3 | 1.41 | 0.97 | 0.95 | 0.92 | 1.3
D | Density |  | 535 | 1848 | 2460 | 2260 | 1738 | 2700 | 2330 | 1550 | 4507 | 6110 | 7140 | 7470 | 7874 | 8900 | 8908 | 8920 | 7140 | 5323 | 2630 | 4472 | 6511 | 8570 | 10280 | 12023 | 10490 | 7310 | 13310 | 16650 | 19250 | 19300
XA | electronegativity (Allen) (/) |  | 5.392 | 9.323 | 12.13 | 15.05 | 7.646 | 9.539 | 11.33 | 6.113 | 8.17 | 9.063 | 9.77 | 10.34 | 10.64 | 10.86 | 11.13 | 10.96 | 9 | 11.8 | 5.695 | 6.631 | 7.808 | 8.34 | 8.71 | 9.402 | 11.05 | 10.79 | 6.83 | 7.93 | 8.67 | 11.33

## Sheet1
元素名称 | [9 empty] | Li | Be | B | C | Mg | Al | Si | Ca | Ti | V | Cr | Mn | Fe | Co | Ni | Cu | Zn | Ge | Sr | Y | Zr | Nb | Mo | Pd | Ag | Sn | Hf | Ta | W | Au
元素序号 | Atomic number |  |  | Atomic number | d1 |  | d1 | dis.d1 | 2 | 3 | 4 | 5 | 6 | 12 | 13 | 14 | 20 | 22 | 23 | 24 | 25 | 26 | 27 | 28 | 29 | 30 | 32 | 38 | 39 | 40 | 41 | 42 | 46 | 47 | 50 | 72 | 73 | 74 | 79
周期 | A5 quantum number (/) |  |  | quantum number | d2 |  | d2 | dis.d2 | 2 | 2 | 2 | 2 | 2 | 3 | 3 | 3 | 4 | 4 | 4 | 4 | 4 | 4 | 4 | 4 | 4 | 4 | 4 | 5 | 5 | 5 | 5 | 5 | 5 | 5 | 5 | 6 | 6 | 6 | 6
周期表中的列数 | Column |  |  | Column | d3 |  | d3 | dis.d3 | 2 | 1 | 2 | 13 | 14 | 2 | 13 | 14 | 2 | 4 | 5 | 6 | 7 | 8 | 9 | 10 | 11 | 12 | 14 | 2 | 3 | 4 | 5 | 6 | 10 | 11 | 14 | 4 | 5 | 6 | 11
相对原子质量 | Relative atomic mass |  |  | Relative atomic mass | d4 |  | d4 | dis.d4 | 2 | 6.941 | 9.01218 | 10.811 | 12.0107 | 24.305 | 26.9815 | 28.0855 | 40.078 | 47.867 | 50.9415 | 51.9961 | 54.938 | 55.8445 | 58.9332 | 58.6934 | 63.546 | 65.409 | 72.64 | 87.62 | 88.9058 | 91.224 | 92.90364 | 95.94 | 106.42 | 107.868 | 118.71 | 178.49 | 180.948 | 183.84 | 196.966
原子体积 | S7 volume atom (Villars, Daams) | （10-2 nm3) |  | volume atom | d5 |  | d5 | dis.d5 | 2 | 2.162 | 0.811 | 0.789 | 0.882 | 2.324 | 1.66 | 2.002 | 4.633 | 1.764 | 1.392 | 1.2 | 1.22 | 1.178 | 1.108 | 1.093 | 1.181 | 1.521 | 2.264 | 5.632 | 3.318 | 2.328 | 1.807 | 1.558 | 1.469 | 1.706 | 2.705 | 2.241 | 1.801 | 1.586 | 1.697
环境原子数 | S9 atomic environment number (Villars, Daams) |  |  | atomic environment number | d6 |  | d6 | dis.d6 | 2 | 14 | 12 | 1 | 4 | 12 | 12 | 4 | 12 | 12 | 14 | 14 | 2 | 14 | 12 | 12 | 12 | 12 | 4 | 12 | 12 | 12 | 14 | 14 | 12 | 12 | 3 | 12 | 14 | 14 | 12
VEC(价电子数包含spdf) |  |  |  |  | d7 |  | vec | dis.d7 | 2 | 1 | 2 | 3 | 4 | 2 | 3 | 4 | 2 | 4 | 5 | 6 | 7 | 8 | 9 | 10 | 11 | 12 | 4 | 2 | 3 | 4 | 5 | 6 | 10 | 11 | 4 | 4 | 5 | 6 | 11
电负性(Martynov&Batsanov) | E1 electronegativity (Martynov&Batsanov) (/) |  |  | electronegativity (Martynov&Batsanov) | d8 |  | d8 | dis.d8 | 2 | 0.9 | 1.45 | 1.9 | 2.37 | 1.31 | 1.64 | 1.98 | 1.17 | 1.86 | 2.22 | 2 | 2.04 | 1.67 | 1.72 | 1.76 | 1.08 | 1.44 | 1.99 | 1.13 | 1.41 | 1.7 | 2.03 | 1.94 | 2.08 | 1.07 | 1.88 | 1.73 | 1.94 | 1.79 | 1.19
pauling电负性 | Electron Negativity |  |  | electronegativity (Pauling) | d9 |  | d9 | dep | 2 | 0.98 | 1.57 | 2.04 | 2.55 | 1.31 | 1.61 | 1.9 | 1 | 1.54 | 1.63 | 1.66 | 1.55 | 1.83 | 1.88 | 1.91 | 1.9 | 1.65 | 2.01 | 0.95 | 1.22 | 1.33 | 1.6 | 2.16 | 2.2 | 1.93 | 1.96 | 1.3 | 1.5 | 2.36 | 2.54
电负性(Alfred-Rochow) | E3 electronegativity (Alfred-Rochow) (/) |  |  | electronegativity (Alfred-Rochow) (/) | d10 |  | d10 | dis.d10 | 2 | 0.97 | 1.47 | 2.01 | 2.5 | 1.23 | 1.47 | 1.74 | 1.04 | 1.32 | 1.45 | 1.56 | 1.6 | 1.64 | 1.7 | 1.75 | 1.75 | 1.66 | 2.02 | 0.99 | 1.11 | 1.22 | 1.23 | 1.3 | 1.35 | 1.42 | 1.72 | 1.23 | 1.33 | 1.4 | 1.42
电负性绝对值 | E4 electronegativity absolute (/) |  |  | electronegativity absolute (/) | d11 |  | d11 | dis.d11 | 2 | 3.01 | 4.9 | 4.29 | 6.27 | 8.3 | 3.23 | 4.77 | 2.2 | 3.45 | 3.6 | 3.72 | 3.72 | 4.06 | 4.3 | 4.4 | 4.48 | 4.45 | 4.6 | 2 | 3.19 | 3.64 | 4 | 3.9 | 4.45 | 4.44 | 4.3 | 3.8 | 4.11 | 4.4 | 5.77
第一电离能 | E5 energy ionization first | (kJ mol-1) |  | energy ionization first | d12 |  | d12 | dis.d12 | 2 | 520.2 | 899.4 | 800.6 | 1086.4 | 737.7 | 577.6 | 786.5 | 589.8 | 658 | 650.3 | 652.8 | 717.4 | 759.3 | 758.4 | 736.7 | 745.4 | 906.4 | 762.1 | 549.5 | 615.6 | 660 | 663.8 | 684.9 | 804.7 | 731 | 708.6 | 675.4 | 761.3 | 770 | 890.1
第二电离能 | E6 energy ionization second | (kJ mol-1) |  | energy ionization second | d13 |  | d13 | dis.d13 | 2 | 7298 | 1757 | 2427 | 2353 | 1451 | 1817 | 1577 | 1145 | 1310 | 1414 | 1592 | 1509 | 1561 | 1646 | 1753 | 1958 | 1733 | 1537 | 1064 | 1181 | 1267 | 1382 | 1558 | 1875 | 2074 | 1412 | 1438 | 1563 | 1708 | 1973
第三电离能 | E7 energy ionization third | (kJ mol-1) |  | energy ionization third | d14 |  | d14 | dis.d14 | 2 | 11815 | 14848 | 3660 | 4620 | 7733 | 2745 | 3232 | 4912 | 2653 | 2828 | 2987 | 3248 | 2957 | 3232 | 3393 | 3554 | 3833 | 3302 | 4207 | 1980 | 2218 | 2416 | 2621 | 3177 | 3361 | 2943 | 2248 | 2123 | 2316 | 2895
化学势能 Miedema | E8 chemical potential Miedema (/) |  |  | chemical potential Miedema (/) | d15 |  | d15 | dis.d15 | 2 | 2.85 | 5.05 | 5.3 | 6.24 | 3.45 | 4.2 | 4.7 | 2.55 | 3.8 | 4.25 | 4.65 | 4.45 | 4.93 | 5.1 | 5.2 | 4.45 | 4.1 | 4.55 | 2.4 | 3.2 | 3.45 | 4.05 | 4.65 | 5.45 | 4.35 | 4.15 | 3.6 | 4.05 | 4.8 | 5.15
功函数 | E9 work function | (eV) |  | work function | d16 |  | d16 | dis.d16 | 2 | 2.4 | 3.9 | 4.5 | 4.7 | 3.7 | 4.3 | 4.8 | 2.8 | 4.3 | 4.3 | 4.5 | 4.1 | 4.5 | 5 | 5.1 | 4.6 | 4.2 | 4.8 | 2.4 | 3.1 | 4 | 4.3 | 4.6 | 5.5 | 4 | 4.4 | 3.9 | 4.1 | 4.5 | 5.1
有效核电荷数 Slater | E11 nuclear charge effective Slater (/) |  |  | nuclear charge effective Slater (/) | d18 |  | d18 | dis.d18 | 2 | 1.3 | 1.95 | 2.6 | 3.25 | 2.85 | 3.5 | 4.15 | 2.85 | 3.15 | 3.3 | 3.35 | 3.6 | 3.75 | 3.9 | 4.05 | 4.2 | 4.35 | 5.65 | 2.85 | 3 | 3 | 3.3 | 3.45 | 4.05 | 4.2 | 5.65 | 3.15 | 3.3 | 4.35 | 4.2
有效核电荷数 (Clementi) | E12 charge nuclear effective (Clementi) (/) |  |  | charge nuclear effective (Clementi) (/) | d19 |  | d19 | dis.d19 | 2 | 1.28 | 1.91 | 2.42 | 3.14 | 3.31 | 4.07 | 4.29 | 4.4 | 4.82 | 4.98 | 5.13 | 5.23 | 5.43 | 5.58 | 5.71 | 5.84 | 5.97 | 6.78 | 6.07 | 6.26 | 6.45 | 6.7 | 6.98 | 7.84 | 8.03 | 9.1 | 9.16 | 9.53 | 9.85 | 10.94
熔点 | C1 temperature melting | (K) |  | C1 temperature melting | d20 |  | d20 | dis.d20 | 2 | 453 | 1550 | 2573 | 3820 | 922 | 933 | 1683 | 1111 | 1933 | 2163 | 2130 | 1518 | 1808 | 1768 | 1726 | 1356 | 693 | 1211 | 1043 | 1796 | 2125 | 2741 | 2890 | 1825 | 1234 | 505 | 2495 | 3273 | 3683 | 1337
沸点 | C2 temperature boiling | (K) |  | C2 temperature boiling | d21 |  | d21 | dis.d21 | 2 | 1620 | 3243 | 3931 | 5100 | 1363 | 2740 | 2628 | 1757 | 3560 | 3650 | 2945 | 2235 | 3023 | 3143 | 3005 | 2840 | 1180 | 3103 | 1657 | 3611 | 4650 | 5015 | 4885 | 3413 | 2485 | 2543 | 5470 | 5698 | 5930 | 3080
蒸发焓 | C3 enthalpy vaporization | (kJ mol-1) |  | C3 enthalpy vaporization | d22 |  | d22 | dis.d22 | 2 | 147.7 | 308.8 | 504.5 | 710.9 | 127.6 | 290.8 | 383.3 | 150.6 | 425.5 | 459.7 | 341.8 | 220.5 | 340.2 | 382.4 | 374.8 | 306.7 | 114.2 | 327.6 | 154.4 | 367.4 | 566.7 | 680.19 | 589.9 | 361.5 | 257.7 | 296.2 | 570.7 | 758.22 | 824.2 | 343.1
融化焓 | C4 enthalpy melting | (kJ mol-1) |  | C4 enthalpy melting | d23 |  | d23 | dis.d23 | 2 | 2.93 | 15 | 23.6 | 70 | 8.9 | 10.5 | 50.6 | 8.6 | 18.8 | 17.5 | 21 | 13.4 | 13.8 | 16.3 | 17.2 | 13 | 7.28 | 36.8 | 8.2 | 11.5 | 19.2 | 26.8 | 28 | 17.6 | 11.1 | 7.07 | 25 | 24.7 | 35 | 12.8
原子化焓 | C5 enthalpy atomization | (kJ mol-1) |  | C5 enthalpy atomization | d24 |  | d24 | dis.d24 | 2 | 159.4 | 324.3 | 562.7 | 716.7 | 147.7 | 326.4 | 455.6 | 178.2 | 469.9 | 514.2 | 396.6 | 280.7 | 416.3 | 424.7 | 429.7 | 338.3 | 130.7 | 376.6 | 164.4 | 421.3 | 608.8 | 725.9 | 658.1 | 378.2 | 284.6 | 302.1 | 619.2 | 782 | 849.4 | 366.1
结合能 | C8 energy cohesive Brewer | (J mol-1) |  | C8 energy cohesive Brewer | d25 |  | d25 | dis.d25 | 2 | 1.63 | 3.32 | 5.77 | 7.37 | 1.51 | 3.39 | 4.63 | 1.84 | 4.85 | 5.31 | 4.1 | 2.92 | 4.28 | 4.39 | 4.44 | 3.49 | 1.35 | 3.85 | 1.72 | 4.37 | 6.25 | 7.57 | 6.82 | 3.89 | 2.95 | 3.14 | 6.44 | 8.1 | 8.9 | 3.81
压缩模量 | C9 modulus compression | (GPa) |  | C9 modulus compression | d26 |  | d26 | dis.d26 | 2 | 0.116 | 1.003 | 1.78 | 5.45 | 0.354 | 0.722 | 0.988 | 0.152 | 1.051 | 1.619 | 1.901 | 0.596 | 1.683 | 1.914 | 1.86 | 1.37 | 0.598 | 0.772 | 0.116 | 0.366 | 0.833 | 1.702 | 2.725 | 1.808 | 1.007 | 1.11 | 1.09 | 2 | 3.232 | 1.732
离子半径 | S2 radii ionic (Yagoda) | (A) |  | S2 radii ionic (Yagoda) | d28 |  | d28 | dis.d28 | 2 | 0.6 | 0.3 | 0.2 | 0.15 | 0.63 | 0.5 | 0.42 | 0.96 | 0.68 | 0.65 | 0.62 | 0.6 | 0.59 | 0.62 | 0.59 | 0.96 | 0.78 | 0.53 | 1.11 | 0.93 | 0.8 | 0.77 | 0.75 | 0.85 | 1.12 | 0.65 | 0.8 | 0.77 | 0.75 | 1.11
共价半径 | S3 radii covalent | (pm) |  | S3 radii covalent | d29 |  | d29 | dis.d29 | 2 | 123 | 89 | 88 | 77 | 136 | 125 | 117 | 174 | 132 | 122 | 118 | 117 | 116 | 116 | 115 | 117 | 125 | 122 | 192 | 162 | 145 | 134 | 129 | 128 | 134 | 140 | 144 | 134 | 130 | 134
金属半径 | S4 radii metal (Waber) | (A) |  | S4 radii metal (Waber) | d30 |  | rm | δ | 2 | 1.562 | 1.128 | 0.98 | 0.916 | 1.602 | 1.432 | 1.319 | 1.974 | 1.462 | 1.346 | 1.36 | 1.304 | 1.274 | 1.252 | 1.246 | 1.278 | 1.394 | 1.369 | 2.151 | 1.801 | 1.602 | 1.468 | 1.4 | 1.376 | 1.445 | 1.623 | 1.58 | 1.467 | 1.408 | 1.442
价电子距离 | S5 distance valence electron (Schubert) | (A) |  | S5 distance valence electron (Schubert) | d31 |  | d31 | dis.d31 | 2 | 3.06 | 1.8 | 1.51 | 1.41 | 2.3 | 2.01 | 1.91 | 2.7 | 1.81 | 1.61 | 1.33 | 1.26 | 1.16 | 1.14 | 2.9 | 2.55 | 2.21 | 1.99 | 2.92 | 2.42 | 1.96 | 1.75 | 1.46 | 3.2 | 2.9 | 2.3 | 1.88 | 1.7 | 1.5 | 2.92
核电子距离 | S6 distance core electron (Schubert) | (A) |  | S6 distance core electron (Schubert) | d32 |  | d32 | dis.d32 | 2 | 1.75 | 1.33 | 1.16 | 1 | 1.09 | 1.25 | 1.18 | 1.25 | 0.91 | 0.86 | 0.84 | 0.79 | 0.73 | 0.71 | 1.13 | 1.12 | 1.25 | 1.22 | 1.39 | 1.22 | 0.98 | 0.95 | 0.9 | 1.24 | 1.3 | 1.41 | 0.97 | 0.95 | 0.92 | 1.3
密度 | Density |  |  | Density | d33 |  | d33 | dis.d33 | 2 | 535 | 1848 | 2460 | 2260 | 1738 | 2700 | 2330 | 1550 | 4507 | 6110 | 7140 | 7470 | 7874 | 8900 | 8908 | 8920 | 7140 | 5323 | 2630 | 4472 | 6511 | 8570 | 10280 | 12023 | 10490 | 7310 | 13310 | 16650 | 19250 | 19300
Allen电负性
[7 empty] | cv |  | 1
[7 empty] | dea |  | 1
[7 empty] | γ |  | 1
[7 empty] | S |  | 1
[7 empty] | H |  | 1
[7 empty] | Ω |  | 1
[7 empty] | Λ |  | 1
| d1 | dis.d1 | d2 | dis.d2 | d3 | dis.d3 | d4 | dis.d4 | d5 | dis.d5 | d6 | dis.d6 | d33 | dis.d33 | vec | dis.d7 | d8 | dis.d8 | d9 | dep | dea | d10 | dis.d10 | d11 | dis.d11 | d12 | dis.d12 | d13 | dis.d13 | d14 | dis.d14 | d15 | dis.d15 | d16 | dis.d16 | d18 | dis.d18 | d19 | dis.d19 | cv | γ | S | H | Ω | Λ | d20 | dis.d20 | d21 | dis.d21 | d22 | dis.d22 | d23 | dis.d23 | d24 | dis.d24 | d25 | dis.d25 | d26 | dis.d26 | d28 | dis.d28 | d29 | dis.d29 | rm | δ | d31 | dis.d31 | d32 | dis.d32