## Sheet2
cmposition | Processing Condition | PHASE OF xrd | σmax (MPa) | εf (%) | 吸铸 | SAMPLE (mm) | (mm) | 工程/真实 | strain rate | Al | Si | Ti | V | Cr | Mn | Fe | Co | Ni | Cu | Zr | Nb | Mo | Hf | Ta | W
NbTiMoV | AS CAST | BCC | 2092 | 25.62 | 11*30 | 3*6 | 6 | E | 5*10^(-4) S^(-1) | 0 | 0 | 1 | 1 | 0 | 0 | 0 | 0 | 0 | 0 | 0 | 1 | 1 | 0 | 0 | 0
Al0.25NbTiMoV | AS CAST | BCC | 1490 | 12.91 | 11*30 | 3*6 | 6 | E | 5*10^(-4) S^(-1) | 0.25 | 0 | 1 | 1 | 0 | 0 | 0 | 0 | 0 | 0 | 0 | 1 | 1 | 0 | 0 | 0
Al0.5NbTiMoV | AS CAST | BCC | 1850 | 11.25 | 11*30 | 3*6 | 6 | E | 5*10^(-4) S^(-1) | 0.5 | 0 | 1 | 1 | 0 | 0 | 0 | 0 | 0 | 0 | 0 | 1 | 1 | 0 | 0 | 0
Al0.75NbTiMoV | AS CAST | BCC | 1351 | 7.5 | 11*30 | 3*6 | 6 | E | 5*10^(-4) S^(-1) | 0.75 | 0 | 1 | 1 | 0 | 0 | 0 | 0 | 0 | 0 | 0 | 1 | 1 | 0 | 0 | 0
AlNbTiMoV | AS CAST | BCC | 1404 | 2.5 | 11*30 | 3*6 | 6 | E | 5*10^(-4) S^(-1) | 1 | 0 | 1 | 1 | 0 | 0 | 0 | 0 | 0 | 0 | 0 | 1 | 1 | 0 | 0 | 0
VTaTiMo | AS CAST | BCC | 1454 | 15.6 |  | 5*10 | 10 | E | 10^(-3) S^(-1) | 0 | 0 | 1 | 1 | 0 | 0 | 0 | 0 | 0 | 0 | 0 | 0 | 1 | 0 | 1 | 0
VTaTiMoAl0.2 | AS CAST | BCC | 1249 | 11.6 |  | 5*10 | 10 | E | 10^(-3) S^(-1) | 0.2 | 0 | 1 | 1 | 0 | 0 | 0 | 0 | 0 | 0 | 0 | 0 | 1 | 0 | 1 | 0
VTaTiMoAl0.6 | AS CAST | BCC | 1033 | 8.58 |  | 5*10 | 10 | E | 10^(-3) S^(-1) | 0.6 | 0 | 1 | 1 | 0 | 0 | 0 | 0 | 0 | 0 | 0 | 0 | 1 | 0 | 1 | 0
VTaTiMoAl | AS CAST | BCC | 735 | 5.5 |  | 5*10 | 10 | E | 10^(-3) S^(-1) | 1 | 0 | 1 | 1 | 0 | 0 | 0 | 0 | 0 | 0 | 0 | 0 | 1 | 0 | 1 | 0
Al0.5HfNbTaTiZr | AS CAST | BCC | 1302 | 46 |  | 3*5 | 5 | E | 10^(-3) S^(-1) | 0.5 | 0 | 1 | 0 | 0 | 0 | 0 | 0 | 0 | 0 | 1 | 1 | 0 | 1 | 1 | 0
Al0.75HfNbTaTiZr | AS CAST | BCC | 2110 | 30 |  | 3*5 | 5 | E | 10^(-3) S^(-1) | 0.75 | 0 | 1 | 0 | 0 | 0 | 0 | 0 | 0 | 0 | 1 | 1 | 0 | 1 | 1 | 0
AlHfNbTaTiZr | AS CAST | BCC+BCC2 | 1910 | 21 |  | 3*5 | 5 | E | 10^(-3) S^(-1) | 1 | 0 | 1 | 0 | 0 | 0 | 0 | 0 | 0 | 0 | 1 | 1 | 0 | 1 | 1 | 0
CoCrMoNb | AS CAST | BCC+LAVES | 1419.6 | 5.77 | 30*15 | 3 * 6 | 6 | E | 10^(-3) S^(-1) | 0 | 0 | 0 | 0 | 1 | 0 | 0 | 1 | 0 | 0 | 0 | 1 | 1 | 0 | 0 | 0
CoCrMoNbTi0.2 | AS CAST | BCC+LAVES | 1905.6 | 5.07 | 30*15 | 3 * 6 | 6 | E | 10^(-3) S^(-1) | 0 | 0 | 0.2 | 0 | 1 | 0 | 0 | 1 | 0 | 0 | 0 | 1 | 1 | 0 | 0 | 0
CoCrMoNbTi0.4 | AS CAST | BCC | 1771.3 | 4.62 | 30*15 | 3 * 6 | 6 | E | 10^(-3) S^(-1) | 0 | 0 | 0.4 | 0 | 1 | 0 | 0 | 1 | 0 | 0 | 0 | 1 | 1 | 0 | 0 | 0
CoCrMoNbTi0.5 | AS CAST | BCC+LAVES | 1609.2 | 4.92 | 30*15 | 3 * 6 | 6 | E | 10^(-3) S^(-1) | 0 | 0 | 0.5 | 0 | 1 | 0 | 0 | 1 | 0 | 0 | 0 | 1 | 1 | 0 | 0 | 0
CoCrMoNbTi | AS CAST | BCC+LAVES | 1096.8 | 3.88 | 30*15 | 3 * 6 | 6 | E | 10^(-3) S^(-1) | 0 | 0 | 1 | 0 | 1 | 0 | 0 | 1 | 0 | 0 | 0 | 1 | 1 | 0 | 0 | 0
TiZrHfNbV | AS CAST | BCC+IM (LAVES) | 1463 | 31.2 |  | 3 * 6 | 6 | E | 5*10^(-4) S^(-1) | 0 | 0 | 1 | 1 | 0 | 0 | 0 | 0 | 0 | 0 | 1 | 1 | 0 | 1 | 0 | 0
TiZrHfNbCr | AS CAST | BCC+IM (LAVES) | 2130 | 4.73 |  | 3 * 6 | 6 | E | 5*10^(-4) S^(-1) | 0 | 0 | 1 | 0 | 1 | 0 | 0 | 0 | 0 | 0 | 1 | 1 | 0 | 1 | 0 | 0
Mo0.5NbHf0.5ZrTi | AS CAST | BCC | 1532.36 | 24.56 |  | 4*6 | 6 |  | 10^(-3) S^(-1) | 0 | 0 | 1 | 0 | 0 | 0 | 0 | 0 | 0 | 0 | 1 | 1 | 0.5 | 0.5 | 0 | 0
Mo0.5NbHf0.5ZrTiSi0.1 | AS CAST | BCC+im | 2109 | 26.3 |  | 4*6 | 6 |  | 10^(-3) S^(-1) | 0 | 0.1 | 1 | 0 | 0 | 0 | 0 | 0 | 0 | 0 | 1 | 1 | 0.5 | 0.5 | 0 | 0
Mo0.5NbHf0.5ZrTiSi0.3 | AS CAST | BCC+im | 2052 | 21.8 |  | 4*6 | 6 |  | 10^(-3) S^(-1) | 0 | 0.3 | 1 | 0 | 0 | 0 | 0 | 0 | 0 | 0 | 1 | 1 | 0.5 | 0.5 | 0 | 0
Mo0.5NbHf0.5ZrTiSi0.5 | AS CAST | BCC+im | 1950 | 11.6 |  | 4*6 | 6 |  | 10^(-3) S^(-1) | 0 | 0.5 | 1 | 0 | 0 | 0 | 0 | 0 | 0 | 0 | 1 | 1 | 0.5 | 0.5 | 0 | 0
Mo0.5NbHf0.5ZrTiSi0.7 | AS CAST | BCC+im | 1934 | 10.5 |  | 4*6 | 6 |  | 10^(-3) S^(-1) | 0 | 0.7 | 1 | 0 | 0 | 0 | 0 | 0 | 0 | 0 | 1 | 1 | 0.5 | 0.5 | 0 | 0
Mo0.5NbHf0.5ZrTiSi0.9 | AS CAST | BCC+im | 2028 | 8.96 |  | 4*6 | 6 |  | 10^(-3) S^(-1) | 0 | 0.9 | 1 | 0 | 0 | 0 | 0 | 0 | 0 | 0 | 1 | 1 | 0.5 | 0.5 | 0 | 0
HfMo0.5NbTiV0.5 | AS CAST | BCC | 2590 | 35 |  | 5*7.5 | 7.5 |  | 10^(-3) S^(-1) | 0 | 0 | 1 | 0.5 | 0 | 0 | 0 | 0 | 0 | 0 | 0 | 1 | 0.5 | 1 | 0 | 0
HfMo0.5NbTiV0.5Si0.3 | AS CAST | BCC+im | 2120 | 18.15 |  | 5*7.5 | 7.5 |  | 10^(-3) S^(-1) | 0 | 0.3 | 1 | 0.5 | 0 | 0 | 0 | 0 | 0 | 0 | 0 | 1 | 0.5 | 1 | 0 | 0
HfMo0.5NbTiV0.5Si0.5 | AS CAST | BCC+im | 2037 | 11.6 |  | 5*7.5 | 7.5 |  | 10^(-3) S^(-1) | 0 | 0.5 | 1 | 0.5 | 0 | 0 | 0 | 0 | 0 | 0 | 0 | 1 | 0.5 | 1 | 0 | 0
HfMo0.5NbTiV0.5Si0.7 | AS CAST | BCC+im | 2240 | 9.45 |  | 5*7.5 | 7.5 |  | 10^(-3) S^(-1) | 0 | 0.7 | 1 | 0.5 | 0 | 0 | 0 | 0 | 0 | 0 | 0 | 1 | 0.5 | 1 | 0 | 0
HfMoTaTiZr | AS CAST | BCC | 1750 | 4 |  | 3*6 | 6 | E | 10^(-3) S^(-1) | 0 | 0 | 1 | 0 | 0 | 0 | 0 | 0 | 0 | 0 | 1 | 0 | 1 | 1 | 1 | 0
MoNbHfZrTi | AS CAST | BCC | 1803 | 10.12 |  | 4*6 | 6 | E | 10^(-3) S^(-1) | 0 | 0 | 1 | 0 | 0 | 0 | 0 | 0 | 0 | 0 | 1 | 1 | 1 | 1 | 0 | 0
TaNbHfZr | AS CAST | BCC | 2310 | 25 |  | 2.5*5 | 5 | E | 10^(-3) S^(-1) | 0 | 0 | 0 | 0 | 0 | 0 | 0 | 0 | 0 | 0 | 1 | 1 | 0 | 1 | 1 | 0
TiZrNbVMo0.3 | AS CAST+1273K下退火72小时 | BCC | 3330 | 42 |  | 3*4.5 | 4.5 | E | 2*10^(-4) S^(-1) | 0 | 0 | 1 | 1 | 0 | 0 | 0 | 0 | 0 | 0 | 1 | 1 | 0.3 | 0 | 0 | 0
TiZrNbVMo0.5 | AS CAST+1273K下退火72小时 | BCC | 3425 | 38 |  | 3*4.5 | 4.5 | E | 2*10^(-4) S^(-1) | 0 | 0 | 1 | 1 | 0 | 0 | 0 | 0 | 0 | 0 | 1 | 1 | 0.5 | 0 | 0 | 0
TiZrNbVMo0.7 | AS CAST+1273K下退火72小时 | BCC | 4526 | 37 |  | 3*4.5 | 4.5 | E | 2*10^(-4) S^(-1) | 0 | 0 | 1 | 1 | 0 | 0 | 0 | 0 | 0 | 0 | 1 | 1 | 0.7 | 0 | 0 | 0
TiZrNbVMo1.3 | AS CAST+1273K下退火72小时 | BCC1+BCC2 | 3308 | 36 |  | 3*4.5 | 4.5 | E | 2*10^(-4) S^(-1) | 0 | 0 | 1 | 1 | 0 | 0 | 0 | 0 | 0 | 0 | 1 | 1 | 1.3 | 0 | 0 | 0
TiZrNbVMo1.5 | AS CAST+1273K下退火72小时 | BCC1+BCC2 | 3272 | 23 |  | 3*4.5 | 4.5 | E | 2*10^(-4) S^(-1) | 0 | 0 | 1 | 1 | 0 | 0 | 0 | 0 | 0 | 0 | 1 | 1 | 1.5 | 0 | 0 | 0
TiZrNbVMo1.7 | AS CAST+1273K下退火72小时 | BCC1+BCC2 | 3318 | 21 |  | 3*4.5 | 4.5 | E | 2*10^(-4) S^(-1) | 0 | 0 | 1 | 1 | 0 | 0 | 0 | 0 | 0 | 0 | 1 | 1 | 1.7 | 0 | 0 | 0
TiZrNbVMo2.0 | AS CAST+1273K下退火72小时 | BCC1+BCC2 | 2788 | 15 |  | 3*4.5 | 4.5 | E | 2*10^(-4) S^(-1) | 0 | 0 | 1 | 1 | 0 | 0 | 0 | 0 | 0 | 0 | 1 | 1 | 2 | 0 | 0 | 0
TiZrNbV0.3Mo0.1 | AS CAST+1273K下退火72小时 | BCC | 2800 | 45 |  | 3*4.5 | 4.5 | E | 2*10^(-4) S^(-1) | 0 | 0 | 1 | 0.3 | 0 | 0 | 0 | 0 | 0 | 0 | 1 | 1 | 0.1 | 0 | 0 | 0
TiZrNbV0.3Mo0.3 | AS CAST+1273K下退火72小时 | BCC | 3762 | 50 |  | 3*4.5 | 4.5 | E | 2*10^(-4) S^(-1) | 0 | 0 | 1 | 0.3 | 0 | 0 | 0 | 0 | 0 | 0 | 1 | 1 | 0.3 | 0 | 0 | 0
TiZrNbV0.3Mo0.5 | AS CAST+1273K下退火72小时 | BCC | 3500 | 43 |  | 3*4.5 | 4.5 | E | 2*10^(-4) S^(-1) | 0 | 0 | 1 | 0.3 | 0 | 0 | 0 | 0 | 0 | 0 | 1 | 1 | 0.5 | 0 | 0 | 0
TiZrNbV0.3Mo0.7 | AS CAST+1273K下退火72小时 | BCC | 2830 | 30 |  | 3*4.5 | 4.5 | E | 2*10^(-4) S^(-1) | 0 | 0 | 1 | 0.3 | 0 | 0 | 0 | 0 | 0 | 0 | 1 | 1 | 0.7 | 0 | 0 | 0
TiZrNbV0.3Mo1.0 | AS CAST+1273K下退火72小时 | BCC | 3100 | 31 |  | 3*4.5 | 4.5 | E | 2*10^(-4) S^(-1) | 0 | 0 | 1 | 0.3 | 0 | 0 | 0 | 0 | 0 | 0 | 1 | 1 | 1 | 0 | 0 | 0
TiZrNbV0.3Mo1.3 | AS CAST+1273K下退火72小时 | BCC | 2850 | 24 |  | 3*4.5 | 4.5 | E | 2*10^(-4) S^(-1) | 0 | 0 | 1 | 0.3 | 0 | 0 | 0 | 0 | 0 | 0 | 1 | 1 | 1.3 | 0 | 0 | 0
TiZrNbV0.3Mo1.5 | AS CAST+1273K下退火72小时 | BCC | 2275 | 10.5 |  | 3*4.5 | 4.5 | E | 2*10^(-4) S^(-1) | 0 | 0 | 1 | 0.3 | 0 | 0 | 0 | 0 | 0 | 0 | 1 | 1 | 1.5 | 0 | 0 | 0
NbMoTaW | AS CAST | BCC | 1148 | 1.9 |  | 3*3*6 | 3 | E | 5.6*10^(-4) S^(-1) | 0 | 0 | 0 | 0 | 0 | 0 | 0 | 0 | 0 | 0 | 0 | 1 | 1 | 0 | 1 | 1
Ti0.25NbMoTaW | AS CAST | BCC | 1197 | 2.5 |  | 3*3*6 | 3 | E | 5.6*10^(-4) S^(-1) | 0 | 0 | 0.25 | 0 | 0 | 0 | 0 | 0 | 0 | 0 | 0 | 1 | 1 | 0 | 1 | 1
Ti0.5NbMoTaW | AS CAST | BCC | 1578 | 5.9 |  | 3*3*6 | 3 | E | 5.6*10^(-4) S^(-1) | 0 | 0 | 0.5 | 0 | 0 | 0 | 0 | 0 | 0 | 0 | 0 | 1 | 1 | 0 | 1 | 1
Ti0.75NbMoTaW | AS CAST | BCC | 1593 | 8.4 |  | 3*3*6 | 3 | E | 5.6*10^(-4) S^(-1) | 0 | 0 | 0.75 | 0 | 0 | 0 | 0 | 0 | 0 | 0 | 0 | 1 | 1 | 0 | 1 | 1
MoNbTaTiV | AS CAST | BCC | 2450 | 30 |  | 3*6 | 6 | E | 5*10^(-4) S^(-1) | 0 | 0 | 1 | 1 | 0 | 0 | 0 | 0 | 0 | 0 | 0 | 1 | 1 | 0 | 1 | 0
TiVNbTaMoW | AS CAST | BCC | 2131 | 13 |  | 5*5*7.5 | 5 |  | 10^(-3) S^(-1) | 0 | 0 | 1 | 1 | 0 | 0 | 0 | 0 | 0 | 0 | 0 | 1 | 1 | 0 | 1 | 1
MoNbTaV | AS CAST | BCC | 2400 | 21 |  | 3*6 | 6 | E | 5*10^(-4) S^(-1) | 0 | 0 | 0 | 1 | 0 | 0 | 0 | 0 | 0 | 0 | 0 | 1 | 1 | 0 | 1 | 0
NbTaVW | AS CAST | BCC | 1700 | 12 |  | 3*6 | 6 | T | 5*10^(-4) S^(-1) | 0 | 0 | 0 | 1 | 0 | 0 | 0 | 0 | 0 | 0 | 0 | 1 | 0 | 0 | 1 | 1
NbTaVTi | AS CAST | BCC | 1312 | 48.5 |  | 3*6 | 6 | T | 5*10^(-4) S^(-1) | 0 | 0 | 1 | 1 | 0 | 0 | 0 | 0 | 0 | 0 | 0 | 1 | 0 | 0 | 1 | 0
NbTaTiVW | AS CAST | BCC | 1840 | 20 |  | 3*6 | 6 | T | 5*10^(-4) S^(-1) | 0 | 0 | 1 | 1 | 0 | 0 | 0 | 0 | 0 | 0 | 0 | 1 | 0 | 0 | 1 | 1
AlCrFeNi | AC | BCC+B2 | 2926.5 | 35.75 |  | 5*10 | 10 | E | 5*10^(-3) S^(-1) | 1 | 0 | 0 | 0 | 1 | 0 | 1 | 0 | 1 | 0 | 0 | 0 | 0 | 0 | 0 | 0
AlCrFeMo0.2Ni | AC | BCC+B2 | 3222 | 35 |  | 5*10 | 10 | E | 5*10^(-3) S^(-1) | 1 | 0 | 0 | 0 | 1 | 0 | 1 | 0 | 1 | 0 | 0 | 0 | 0.2 | 0 | 0 | 0
AlCrFeMo0.5Ni | AC | BCC+B2 | 2643.5 | 18.5 |  | 5*10 | 10 | E | 5*10^(-3) S^(-1) | 1 | 0 | 0 | 0 | 1 | 0 | 1 | 0 | 1 | 0 | 0 | 0 | 0.5 | 0 | 0 | 0
AlCrFeMo0.8Ni | AC | BCC+B2+σ | 1512.5 | 5.3 |  | 5*10 | 10 | E | 5*10^(-3) S^(-1) | 1 | 0 | 0 | 0 | 1 | 0 | 1 | 0 | 1 | 0 | 0 | 0 | 0.8 | 0 | 0 | 0
Al21.67Cr21.67Fe21.67Ni35 |  | BCC+B2 | 3541.88 | 40 |  | 3*5 | 5 |  | 10^(-3) S^(-1) | 21.67 | 0 | 0 | 0 | 21.67 | 0 | 12.67 | 0 | 35 | 0 | 0 | 0 | 0 | 0 | 0 | 0
AlCoCrFeNb0.1Ni | AC | BCC | 3285 | 19.8 |  | 5*10 | 10 |  | 2*10^(-4) S^(-1) | 1 | 0 | 0 | 0 | 1 | 0 | 1 | 1 | 1 | 0 | 0 | 0.1 | 0 | 0 | 0 | 0
AlCoCrFeNb0.25Ni | AC | BCC+C14(LAVES) | 3008 | 13.6 |  | 5*10 | 10 |  | 2*10^(-4) S^(-1) | 1 | 0 | 0 | 0 | 1 | 0 | 1 | 1 | 1 | 0 | 0 | 0.25 | 0 | 0 | 0 | 0
AlCoCrFeNb0.5Ni | AC | BCC+C14(LAVES) | 3170 | 9.2 |  | 5*10 | 10 |  | 2*10^(-4) S^(-1) | 1 | 0 | 0 | 0 | 1 | 0 | 1 | 1 | 1 | 0 | 0 | 0.5 | 0 | 0 | 0 | 0
AlCoCrFeMo0.2Ni | AC | BCC+FCC | 2240 | 4.7 | 5 mm × 50 mm. | 5*10 | 10 |  | 2*10^(-4) S^(-1) | 1 | 0 | 0 | 0 | 1 | 0 | 1 | 1 | 1 | 0 | 0 | 0 | 0.2 | 0 | 0 | 0
AlCoCrFeMo0.4Ni | AC | BCC+α | 2660 | 3.26 | 5 mm × 50 mm. | 5*10 | 10 |  | 2*10^(-4) S^(-1) | 1 | 0 | 0 | 0 | 1 | 0 | 1 | 1 | 1 | 0 | 0 | 0 | 0.4 | 0 | 0 | 0
AlCoCrFeMo0.6Ni | AC | BCC+α | 2820 | 3 | 5 mm × 50 mm. | 5*10 | 10 |  | 2*10^(-4) S^(-1) | 1 | 0 | 0 | 0 | 1 | 0 | 1 | 1 | 1 | 0 | 0 | 0 | 0.6 | 0 | 0 | 0
AlCoCrFeMo0.8Ni | AC | BCC+α | 2640 | 2.3 | 5 mm × 50 mm. | 5*10 | 10 |  | 2*10^(-4) S^(-1) | 1 | 0 | 0 | 0 | 1 | 0 | 1 | 1 | 1 | 0 | 0 | 0 | 0.8 | 0 | 0 | 0
AlCoCrFeMoNi | AC | BCC+α | 2600 | 2.05 | 5 mm × 50 mm. | 5*10 | 10 |  | 2*10^(-4) S^(-1) | 1 | 0 | 0 | 0 | 1 | 0 | 1 | 1 | 1 | 0 | 0 | 0 | 1 | 0 | 0 | 0
AlCoFeNi | AC | BCC+B2 | 1343 | 8 |  | 3*6 | 6 |  | 2*10^(-4) S^(-1) | 1 | 0 | 0 | 0 | 0 | 0 | 1 | 1 | 1 | 0 | 0 | 0 | 0 | 0 | 0 | 0
Al0.75CoFeNi | AC | FCC+BCC+B2 | 2800 | 31 |  | 3*6 | 6 |  | 2*10^(-4) S^(-1) | 0.75 | 0 | 0 | 0 | 0 | 0 | 1 | 1 | 1 | 0 | 0 | 0 | 0 | 0 | 0 | 0
AlCoCrFeNiTi0.2 |  | BCC+B2 | 3570 | 22 |  | 3*6 | 6 |  | 5*10^(-4) S^(-1) | 1 | 0 | 0.2 | 0 | 1 | 0 | 1 | 1 | 1 | 0 | 0 | 0 | 0 | 0 | 0 | 0
AlCoCrFeNiTi0.4 |  | BCC1+BCC2 | 3720 | 22.1 |  | 3*6 | 6 |  | 5*10^(-4) S^(-1) | 1 | 0 | 0.4 | 0 | 1 | 0 | 1 | 1 | 1 | 0 | 0 | 0 | 0 | 0 | 0 | 0
AlCoCrFeNiTi0.5 |  | BCC1+BCC2 | 4680 | 31 |  | 3*6 | 6 |  | 5*10^(-4) S^(-1) | 1 | 0 | 0.5 | 0 | 1 | 0 | 1 | 1 | 1 | 0 | 0 | 0 | 0 | 0 | 0 | 0
AlCoCrFeNiZr0.008 |  | BCC+B2 | 3517.22 | 35.9111 |  | 7*5*5 | 5 |  | 10^(-3) S^(-1) | 1 | 0 | 0 | 0 | 1 | 0 | 1 | 1 | 1 | 0 | 0.008 | 0 | 0 | 0 | 0 | 0
AlCoCrFeNiZr0.1 |  | BCC+LAVES | 2492.11 | 26.4642 |  | 7*5*5 | 5 |  | 10^(-3) S^(-1) | 1 | 0 | 0 | 0 | 1 | 0 | 1 | 1 | 1 | 0 | 0.1 | 0 | 0 | 0 | 0 | 0
AlCoCrFeNiZr0.3 |  | BCC+LAVES | 2293.21 | 13.5915 |  | 7*5*5 | 5 |  | 10^(-3) S^(-1) | 1 | 0 | 0 | 0 | 1 | 0 | 1 | 1 | 1 | 0 | 0.3 | 0 | 0 | 0 | 0 | 0
AlCoCrFeNiZr0.5 |  | BCC+LAVES | 2253.81 | 8.0849 |  | 7*5*5 | 5 |  | 10^(-3) S^(-1) | 1 | 0 | 0 | 0 | 1 | 0 | 1 | 1 | 1 | 0 | 0.5 | 0 | 0 | 0 | 0 | 0
AlCoCrFeNiV0.2 |  | BCC | 3297.8 | 31 |  | 5*10 | 10 |  | 3mm/min | 1 | 0 | 0 | 0.2 | 1 | 0 | 1 | 1 | 1 | 0 | 0 | 0 | 0 | 0 | 0 | 0
AlCoCrFeNiV0.5 |  | BCC+B2 | 1907.2 | 11.7 |  | 5*10 | 10 |  | 3mm/min | 1 | 0 | 0 | 0.5 | 1 | 0 | 1 | 1 | 1 | 0 | 0 | 0 | 0 | 0 | 0 | 0
AlCoCrFeNiV0.8 |  | BCC | 2097.4 | 13 |  | 5*10 | 10 |  | 3mm/min | 1 | 0 | 0 | 0.8 | 1 | 0 | 1 | 1 | 1 | 0 | 0 | 0 | 0 | 0 | 0 | 0
AlCoCrFeNiV |  | BCC | 1867.1 | 7.5 |  | 5*10 | 10 |  | 3mm/min | 1 | 0 | 0 | 1 | 1 | 0 | 1 | 1 | 1 | 0 | 0 | 0 | 0 | 0 | 0 | 0
AlCrFeNiMo0.5Ti0.25 |  | BCC1+BCC2+B2 | 3641.5 | 15 |  | 3*6 | 6 |  | 5.6*10^(-4) S^(-1) | 1 | 0 | 0.25 | 0 | 1 | 0 | 1 | 0 | 1 | 0 | 0 | 0 | 0.5 | 0 | 0 | 0
AlCrFeNiMo0.5Ti0.4 |  | BCC1+BCC2+B2 | 3673.4 | 17 |  | 3*6 | 6 |  | 5.6*10^(-4) S^(-1) | 1 | 0 | 0.4 | 0 | 1 | 0 | 1 | 0 | 1 | 0 | 0 | 0 | 0.5 | 0 | 0 | 0
AlCrFeNiMo0.5Ti0.5 |  | BCC1+BCC2+B2 | 3166.2 | 11.5 |  | 3*6 | 6 |  | 5.6*10^(-4) S^(-1) | 1 | 0 | 0.5 | 0 | 1 | 0 | 1 | 0 | 1 | 0 | 0 | 0 | 0.5 | 0 | 0 | 0
AlCrFeNiMo0.5Ti0.6 |  | BCC1+BCC2+B2 | 1314.5 | 2.1 |  | 3*6 | 6 |  | 5.6*10^(-4) S^(-1) | 1 | 0 | 0.6 | 0 | 1 | 0 | 1 | 0 | 1 | 0 | 0 | 0 | 0.5 | 0 | 0 | 0
AlCo1.208CrFeNi | AC | BCC | 2974 | 29.9029 |  | 4*6 | 6 |  | 5*10^(-4) min^(-1) | 1 | 0 | 0 | 0 | 1 | 0 | 1 | 1.208 | 1 | 0 | 0 | 0 | 0 | 0 | 0 | 0
AlCo1.435CrFeNi | AC | FCC+BCC | 2790 | 30.7257 |  | 4*6 | 6 |  | 5*10^(-4) min^(-1) | 1 | 0 | 0 | 0 | 1 | 0 | 1 | 1.435 | 1 | 0 | 0 | 0 | 0 | 0 | 0 | 0
AlCo1.682CrFeNi | AC | FCC+BCC | 2775 | 35.7198 |  | 4*6 | 6 |  | 5*10^(-4) min^(-1) | 1 | 0 | 0 | 0 | 1 | 0 | 1 | 1.682 | 1 | 0 | 0 | 0 | 0 | 0 | 0 | 0
AlCo1.952CrFeNi | AC | FCC+BCC | 2680 | 39.5141 |  | 4*6 | 6 |  | 5*10^(-4) min^(-1) | 1 | 0 | 0 | 0 | 1 | 0 | 1 | 1.952 | 1 | 0 | 0 | 0 | 0 | 0 | 0 | 0
TiZrNbMo | AS CAST | BCC | 3466.56 | 21.3099 |  | 3*6 | 6 | E | 2*10^(-4) S^(-1) | 0 | 0 | 1 | 0 | 0 | 0 | 0 | 0 | 0 | 0 | 1 | 1 | 1 | 0 | 0 | 0
TiZrNbMoV0.25 | AS CAST | BCC | 3882.42 | 19.2728 |  | 3*6 | 6 | E | 2*10^(-4) S^(-1) | 0 | 0 | 1 | 0.25 | 0 | 0 | 0 | 0 | 0 | 0 | 1 | 1 | 1 | 0 | 0 | 0
TiZrNbMoV0.5 | AS CAST | BCC | 3285.15 | 17.9471 |  | 3*6 | 6 | E | 2*10^(-4) S^(-1) | 0 | 0 | 1 | 0.5 | 0 | 0 | 0 | 0 | 0 | 0 | 1 | 1 | 1 | 0 | 0 | 0
TiZrNbMoV0.75 | AS CAST | BCC | 3862.34 | 16.2638 |  | 3*6 | 6 | E | 2*10^(-4) S^(-1) | 0 | 0 | 1 | 0.75 | 0 | 0 | 0 | 0 | 0 | 0 | 1 | 1 | 1 | 0 | 0 | 0
TiZrNbMoV1 | AS CAST | BCC+B2 | 3799.54 | 17.0245 |  | 3*6 | 6 | E | 2*10^(-4) S^(-1) | 0 | 0 | 1 | 1 | 0 | 0 | 0 | 0 | 0 | 0 | 1 | 1 | 1 | 0 | 0 | 0
TiZrNbMoV1.5 | AS CAST | BCC1+BCC2 | 3281.36 | 13.9281 |  | 3*6 | 6 | E | 2*10^(-4) S^(-1) | 0 | 0 | 1 | 1.5 | 0 | 0 | 0 | 0 | 0 | 0 | 1 | 1 | 1 | 0 | 0 | 0
TiZrNbMoV2 | AS CAST | BCC1+BCC2 | 3141.88 | 15.7222 |  | 3*6 | 6 | E | 2*10^(-4) S^(-1) | 0 | 0 | 1 | 2 | 0 | 0 | 0 | 0 | 0 | 0 | 1 | 1 | 1 | 0 | 0 | 0
TiZrNbMoV3 | AS CAST | BCC1+BCC2 | 2494.17 | 16.1807 |  | 3*6 | 6 | E | 2*10^(-4) S^(-1) | 0 | 0 | 1 | 3 | 0 | 0 | 0 | 0 | 0 | 0 | 1 | 1 | 1 | 0 | 0 | 0
HfMoNbTaTiZr | AS CAST | BCC | 1817 | 12 |  | 3*6 | 6 |  | 10^(-3) S^(-1) | 0 | 0 | 1 | 0 | 0 | 0 | 0 | 0 | 0 | 0 | 1 | 1 | 1 | 1 | 1 | 0
TiNbMoTaW | AS CAST | BCC | 1910 | 11.5 |  | 3*3*6 | 3 | E | 5.6*10^(-4) S^(-1) | 0 | 0 | 1 | 0 | 0 | 0 | 0 | 0 | 0 | 0 | 0 | 1 | 1 | 0 | 1 | 1
TiZrNbTaMo | AS CAST | BCC1+BCC2 | 1735 | 8 |  | 4.5*9 | 9 |  | 10^(-3) S^(-1) | 0 | 0 | 1 | 0 | 0 | 0 | 0 | 0 | 0 | 0 | 1 | 1 | 1 | 0 | 1 | 0
Ti2VZrNb |  |  | 2250 | >55 |  |  |  |  | 1×10-3 | 0 | 0 | 40 | 20 | 0 | 0 | 0 | 0 | 0 | 0 | 20 | 20 | 0 | 0 | 0 | 0
Ti2VZrNb0.5Al0.5 |  |  | 2800 | >55 |  |  |  |  | 1×10-3 | 10 | 0 | 40 | 20 | 0 | 0 | 0 | 0 | 0 | 0 | 20 | 10 | 0 | 0 | 0 | 0
Al0.8Nb0.5Ti2V2Zr0.5 |  |  | 1617 | 18 |  |  |  |  | 1×10-3 | 13.8 | 0 | 34.5 | 34.5 | 0 | 0 | 0 | 0 | 0 | 0 | 8.6 | 8.6 | 0 | 0 | 0 | 0
Hf30Nb25Ta25Ti15Mo5 |  |  | 1550 | 48 |  |  |  |  | 1×10-3 | 0 | 0 | 15 | 0 | 0 | 0 | 0 | 0 | 0 | 0 | 0 | 25 | 5 | 30 | 25 | 0
WTaVCrTi |  |  | 1934 | 8.5 |  |  |  |  | 1×10-3 | 0 | 0 | 20 | 20 | 20 | 0 | 0 | 0 | 0 | 0 | 0 | 0 | 0 | 0 | 20 | 20
V0.5Nb0.5ZrTi |  |  | 913 | 18.6 |  |  |  |  | 1×10-3 | 0 | 0 | 33.3 | 16.7 | 0 | 0 | 0 | 0 | 0 | 0 | 33.3 | 16.7 | 0 | 0 | 0 | 0
MoTaNbVTi |  |  | 1463 | 6.9 |  |  |  |  | 1×10-3 | 0 | 0 | 20 | 20 | 0 | 0 | 0 | 0 | 0 | 0 | 0 | 20 | 20 | 0 | 20 | 0
Cr0.1Hf0.5Mo0.5NbTiZr |  |  | 1860 | 37.5 |  |  |  |  | 1×10-3 | 0 | 0 | 24.4 | 0 | 2.4 | 0 | 0 | 0 | 0 | 0 | 24.4 | 24.4 | 12.2 | 12.2 | 0 | 0
Cr0.2Hf0.5Mo0.5NbTiZr |  |  | 1660 | 23.5 |  |  |  |  | 1×10-3 | 0 | 0 | 23.8 | 0 | 4.8 | 0 | 0 | 0 | 0 | 0 | 23.8 | 23.8 | 11.9 | 11.9 | 0 | 0
Cr0.3Hf0.5Mo0.5NbTiZr |  |  | 1560 | 18.5 |  |  |  |  | 1×10-3 | 0 | 0 | 23.26 | 0 | 6.98 | 0 | 0 | 0 | 0 | 0 | 23.26 | 23.26 | 11.62 | 11.62 | 0 | 0
Cr0.4Hf0.5Mo0.5NbTiZr |  |  | 1660 | 16.5 |  |  |  |  | 1×10-3 | 0 | 0 | 22.73 | 0 | 9.09 | 0 | 0 | 0 | 0 | 0 | 22.73 | 22.73 | 11.36 | 11.36 | 0 | 0
Cr0.5Hf0.5Mo0.5NbTiZr |  |  | 1660 | 11 |  |  |  |  | 1×10-3 | 0 | 0 | 22.22 | 0 | 11.12 | 0 | 0 | 0 | 0 | 0 | 22.22 | 22.22 | 11.11 | 11.11 | 0 | 0
WTaHfTiZr |  |  | 2343 | 8.1 |  |  |  |  | 1×10-3 | 0 | 0 | 20 | 0 | 0 | 0 | 0 | 0 | 0 | 0 | 20 | 0 | 0 | 20 | 20 | 20
TaMo0.5NbZrTi1.5Al0.1 |  |  | 1533 | 25.1 |  |  |  |  | 1×10-3 | 1.96 | 0 | 29.41 | 0 | 0 | 0 | 0 | 0 | 0 | 0 | 19.61 | 19.61 | 9.8 | 0 | 19.61 | 0
TaMo0.5NbZrTi1.5Al0.1Si0.1 |  |  | 1679 | 26.2 |  |  |  |  | 1×10-3 | 1.92 | 1.92 | 28.85 | 0 | 0 | 0 | 0 | 0 | 0 | 0 | 19.23 | 19.23 | 9.62 | 0 | 19.23 | 0
Nb40Ti25Al15V10Ta5Hf3W2 |  |  | 3250 | ＞50 |  |  |  |  | 1×10-3 | 15 | 0 | 25 | 10 | 0 | 0 | 0 | 0 | 0 | 0 | 0 | 40 | 0 | 3 | 5 | 2
Zr0.1NbMoTaW |  |  | 1354 | 7.6 |  |  |  |  | 1×10-3 | 0 | 0 | 0 | 0 | 0 | 0 | 0 | 0 | 0 | 0 | 2.4 | 24.4 | 24.4 | 0 | 24.4 | 24.4
Zr0.5NbMoTaW |  |  | 1461 | 8.7 |  |  |  |  | 1×10-3 | 0 | 0 | 0 | 0 | 0 | 0 | 0 | 0 | 0 | 0 | 11.12 | 22.22 | 22.22 | 0 | 22.22 | 22.22
Zr1NbMoTaW |  |  | 2320 | 26 |  |  |  |  | 1×10-3 | 0 | 0 | 0 | 0 | 0 | 0 | 0 | 0 | 0 | 0 | 20 | 20 | 20 | 0 | 20 | 20
W0.4MoNb1.1TaTi |  |  | 2067 | 32.1 |  |  |  |  | 1×10-3 | 0 | 0 | 22.22 | 0 | 0 | 0 | 0 | 0 | 0 | 0 | 0 | 24.45 | 22.22 | 0 | 22.22 | 8.89
W0.4MoNb1.3TaTi |  |  | 2162 | 38.9 |  |  |  |  | 1×10-3 | 0 | 0 | 21.28 | 0 | 0 | 0 | 0 | 0 | 0 | 0 | 0 | 27.66 | 21.28 | 0 | 21.27 | 8.51
W0.4MoNb1.5TaTi |  |  | 2033 | 37 |  |  |  |  | 1×10-3 | 0 | 0 | 20.41 | 0 | 0 | 0 | 0 | 0 | 0 | 0 | 0 | 30.61 | 20.41 | 0 | 20.41 | 8.16
HfMoNbTiAl0 |  |  | 1458 | 11.3 |  |  |  |  | 1×10-3 | 0 | 0 | 25 | 0 | 0 | 0 | 0 | 0 | 0 | 0 | 0 | 25 | 25 | 25 | 0 | 0
HfMoNbTiAl0.25 |  |  | 1524 | 4.95 |  |  |  |  | 1×10-3 | 5.88 | 0 | 23.53 | 0 | 0 | 0 | 0 | 0 | 0 | 0 | 0 | 23.53 | 23.53 | 23.53 | 0 | 0
HfMoNbTiAl0.5 |  |  | 1487 | 1.84 |  |  |  |  | 1×10-3 | 11.12 | 0 | 22.22 | 0 | 0 | 0 | 0 | 0 | 0 | 0 | 0 | 22.22 | 22.22 | 22.22 | 0 | 0
HfMoNbTiAl0.75 |  |  | 776 | 1.11 |  |  |  |  | 1×10-3 | 15.8 | 0 | 21.05 | 0 | 0 | 0 | 0 | 0 | 0 | 0 | 0 | 21.05 | 21.05 | 21.05 | 0 | 0
ZrNbTaHf0.2Cr0 |  |  | 984 | ＞50 |  |  |  |  | 2×10-4 | 0 | 0 | 0 | 0 | 0 | 0 | 0 | 0 | 0 | 0 | 31.25 | 31.25 | 0 | 6.25 | 31.25 | 0
ZrNbTaHf0.2Cr0.3 |  |  | 985 | 14.9 |  |  |  |  | 2×10-4 | 0 | 0 | 0 | 0 | 8.57 | 0 | 0 | 0 | 0 | 0 | 28.57 | 28.57 | 0 | 5.72 | 28.57 | 0
ZrNbTaHf0.2Cr0.5 |  |  | 1025 | 14.2 |  |  |  |  | 2×10-4 | 0 | 0 | 0 | 0 | 13.5 | 0 | 0 | 0 | 0 | 0 | 27.03 | 27.03 | 0 | 5.41 | 27.03 | 0
ZrNbTaHf0.2Cr0.75 |  |  | 1177 | 12.1 |  |  |  |  | 2×10-4 | 0 | 0 | 0 | 0 | 19 | 0 | 0 | 0 | 0 | 0 | 25.3 | 25.3 | 0 | 5.1 | 25.3 | 0
ZrNbTaHf0.2Cr1 |  |  | 1420 | 9.2 |  |  |  |  | 2×10-4 | 0 | 0 | 0 | 0 | 23.8 | 0 | 0 | 0 | 0 | 0 | 23.8 | 23.8 | 0 | 4.8 | 23.8 | 0
NbMoTiVSi0.3 |  |  | 1927.2 | 12.68 |  |  |  |  | 1×10-3 | 0 | 7 | 23.3 | 23.3 | 0 | 0 | 0 | 0 | 0 | 0 | 0 | 23.3 | 23.3 | 0 | 0 | 0
Ti37V15Nb22Hf23W3 | [8 empty] | 1×10-3 | 0 | 0 | 37 | 15 | 0 | 0 | 0 | 0 | 0 | 0 | 0 | 22 | 0 | 23 | 0 | 3
MoNbTaTiVSi |  |  | 2384 | 6.5 |  |  |  |  | 1×10-3 | 0 | 16.7 | 16.7 | 16.7 | 0 | 0 | 0 | 0 | 0 | 0 | 0 | 16.7 | 16.7 | 0 | 16.7 | 0
Hf0.5Mo0.5NbTiZrB0 |  |  | 1538 | 23 |  |  |  |  | 1×10-3 | 0 | 0 | 25 | 0 | 0 | 0 | 0 | 0 | 0 | 0 | 25 | 25 | 12.5 | 12.5 | 0 | 0
NbMoTaWCr |  |  | 1104 | 4.6 |  |  |  |  | 1×10-3 | 0 | 0 | 0 | 0 | 20 | 0 | 0 | 0 | 0 | 0 | 0 | 20 | 20 | 0 | 20 | 20
NbMoTaWZr |  |  | 1822 | 15.9 |  |  |  |  | 1×10-3 | 0 | 0 | 0 | 0 | 0 | 0 | 0 | 0 | 0 | 0 | 20 | 20 | 20 | 0 | 20 | 20
NbMoTaWV |  |  | 1520 | 8.8 |  |  |  |  | 1×10-3 | 0 | 0 | 0 | 20 | 0 | 0 | 0 | 0 | 0 | 0 | 0 | 20 | 20 | 0 | 20 | 20
NbMoTaWHf |  |  | 1252 | 5.7 |  |  |  |  | 1×10-3 | 0 | 0 | 0 | 0 | 0 | 0 | 0 | 0 | 0 | 0 | 0 | 20 | 20 | 20 | 20 | 20
NbTaTiVZr |  |  | 1352 | 19.8 |  |  |  |  | 1×10-3 | 0 | 0 | 20 | 20 | 0 | 0 | 0 | 0 | 0 | 0 | 20 | 20 | 0 | 0 | 20 | 0
NbTaTiV |  |  | 1196 | >30 |  |  |  |  | 1×10-3 | 0 | 0 | 25 | 25 | 0 | 0 | 0 | 0 | 0 | 0 | 0 | 25 | 0 | 0 | 25 | 0
WTaMoNbTi |  |  | 1681 | 7.8 |  |  |  |  | 1×10-3 | 0 | 0 | 20 | 0 | 0 | 0 | 0 | 0 | 0 | 0 | 0 | 20 | 20 | 0 | 20 | 20
CoCrMoNbTi0 |  |  | 1419.6 | 5.77 |  |  |  |  | 1×10-3 | 0 | 0 | 0 | 0 | 25 | 0 | 0 | 25 | 0 | 0 | 0 | 25 | 25 | 0 | 0 | 0
CoCrMoNbTi0.2 |  |  | 1905.6 | 5.07 |  |  |  |  | 1×10-3 | 0 | 0 | 4.76 | 0 | 23.81 | 0 | 0 | 23.81 | 0 | 0 | 0 | 23.81 | 23.81 | 0 | 0 | 0
CoCrMoNbTi0.4 |  |  | 1771.3 | 4.62 |  |  |  |  | 1×10-3 | 0 | 0 | 9.08 | 0 | 22.73 | 0 | 0 | 22.73 | 0 | 0 | 0 | 22.73 | 22.73 | 0 | 0 | 0
CoCrMoNbTi0.5 |  |  | 1609.2 | 4.92 |  |  |  |  | 1×10-3 | 0 | 0 | 11.1 | 0 | 22.22 | 0 | 0 | 22.22 | 0 | 0 | 0 | 22.22 | 22.22 | 0 | 0 | 0
CoCrMoNbTi1 |  |  | 1096.8 | 3.88 |  |  |  |  | 1×10-3 | 0 | 0 | 20 | 0 | 20 | 0 | 0 | 20 | 0 | 0 | 0 | 20 | 20 | 0 | 0 | 0
W5(TaVZr)95 |  |  | 2106 | 3.16 |  |  |  |  | 5 × 10-4 | 0 | 0 | 0 | 31.7 | 0 | 0 | 0 | 0 | 0 | 0 | 31.7 | 0 | 0 | 0 | 31.7 | 5
W10(TaVZr)90 |  |  | 2213 | 2.45 |  |  |  |  | 5 × 10-4 | 0 | 0 | 0 | 30 | 0 | 0 | 0 | 0 | 0 | 0 | 30 | 0 | 0 | 0 | 30 | 10
W15(TaVZr)85 |  |  | 2231 | 2 |  |  |  |  | 5 × 10-4 | 0 | 0 | 0 | 28.33 | 0 | 0 | 0 | 0 | 0 | 0 | 28.33 | 0 | 0 | 0 | 28.33 | 15
W20(TaVZr)80 |  |  | 2270 | 1.54 |  |  |  |  | 5 × 10-4 | 0 | 0 | 0 | 26.67 | 0 | 0 | 0 | 0 | 0 | 0 | 26.67 | 0 | 0 | 0 | 26.67 | 20
W25(TaVZr)75 |  |  | 2116 | 1.9 |  |  |  |  | 5 × 10-4 | 0 | 0 | 0 | 25 | 0 | 0 | 0 | 0 | 0 | 0 | 25 | 0 | 0 | 0 | 25 | 25
Mo0.5NbHf0.5ZrTiSi0 |  |  | 1532.36 | 18.1 |  |  |  |  | 1×10-3 | 0 | 0 | 25 | 0 | 0 | 0 | 0 | 0 | 0 | 0 | 25 | 25 | 12.5 | 12.5 | 0 | 0
Mo0.5NbHf0.5ZrTiSi0.1 |  |  | 2109 | 26.3 |  |  |  |  | 1×10-3 | 0 | 2.4 | 24.4 | 0 | 0 | 0 | 0 | 0 | 0 | 0 | 24.4 | 24.4 | 12.2 | 12.2 | 0 | 0
Mo0.5NbHf0.5ZrTiSi0.3 |  |  | 2052 | 21.8 |  |  |  |  | 1×10-3 | 0 | 7 | 23.3 | 0 | 0 | 0 | 0 | 0 | 0 | 0 | 23.3 | 23.3 | 11.6 | 11.6 | 0 | 0
Mo0.5NbHf0.5ZrTiSi0.5 |  |  | 1950 | 11.6 |  |  |  |  | 1×10-3 | 0 | 11.1 | 22.2 | 0 | 0 | 0 | 0 | 0 | 0 | 0 | 22.2 | 22.2 | 11.1 | 11.1 | 0 | 0
Mo0.5NbHf0.5ZrTiSi0.7 |  |  | 1934 | 10.5 |  |  |  |  | 1×10-3 | 0 | 14.9 | 21.3 | 0 | 0 | 0 | 0 | 0 | 0 | 0 | 21.3 | 21.3 | 10.6 | 10.6 | 0 | 0
Mo0.5NbHf0.5ZrTiSi0.9 |  |  | 2028 | 8.96 |  |  |  |  | 1×10-3 | 0 | 18.4 | 20.4 | 0 | 0 | 0 | 0 | 0 | 0 | 0 | 20.4 | 20.4 | 10.2 | 10.2 | 0 | 0
HfMoNbTiCr |  |  | 2489 | 15.8 |  |  |  |  | 1×10-3 | 0 | 0 | 20 | 0 | 20 | 0 | 0 | 0 | 0 | 0 | 0 | 20 | 20 | 20 | 0 | 0
MoNbHfZrTi |  |  | 1719 | 10.12 |  |  |  |  | 1×10-3 | 0 | 0 | 20 | 0 | 0 | 0 | 0 | 0 | 0 | 0 | 20 | 20 | 20 | 20 | 0 | 0
Ti3V2NbAl0.5 |  |  | >2400 | ＞50 |  |  |  |  | 1×10-3 | 7.69 | 0 | 46.15 | 30.77 | 0 | 0 | 0 | 0 | 0 | 0 | 0 | 15.38 | 0 | 0 | 0 | 0
Ti3V2NbNi0.5 |  |  | 2000 | 28 |  |  |  |  | 1×10-3 | 0 | 0 | 46.15 | 30.77 | 0 | 0 | 0 | 0 | 7.69 | 0 | 0 | 15.38 | 0 | 0 | 0 | 0
Ti3V2NbAl0.5Ni0.5 |  |  | 2750 | 51 |  |  |  |  | 1×10-3 | 7.2 | 0 | 42.76 | 27.37 | 0 | 0 | 0 | 0 | 7.16 | 0 | 0 | 15.51 | 0 | 0 | 0 | 0
WNbMoTaZr0 |  |  | 1134 | 14.8 |  |  |  |  | 1 × 10-4 | 0 | 0 | 0 | 0 | 0 | 0 | 0 | 0 | 0 | 0 | 0 | 25 | 25 | 0 | 25 | 25
WNbMoTaZr0.1 |  |  | 1421 | 12.5 |  |  |  |  | 1 × 10-4 | 0 | 0 | 0 | 0 | 0 | 0 | 0 | 0 | 0 | 0 | 2.4 | 24.4 | 24.4 | 0 | 24.4 | 24.4
WNbMoTaZr0.3 |  |  | 1819 | 16 |  |  |  |  | 1 × 10-4 | 0 | 0 | 0 | 0 | 0 | 0 | 0 | 0 | 0 | 0 | 7 | 23.3 | 23.3 | 0 | 23.3 | 23.3
WNbMoTaZr0.5 |  |  | 2107 | 19.5 |  |  |  |  | 1 × 10-4 | 0 | 0 | 0 | 0 | 0 | 0 | 0 | 0 | 0 | 0 | 11.1 | 22.2 | 22.2 | 0 | 22.2 | 22.2
WNbMoTaZr |  |  | 2439 | 27 |  |  |  |  | 1 × 10-4 | 0 | 0 | 0 | 0 | 0 | 0 | 0 | 0 | 0 | 0 | 20 | 20 | 20 | 0 | 20 | 20
NbHfTiVC0 |  |  | >2200 | ＞50 |  |  |  |  | 1×10-3 | 0 | 0 | 25 | 25 | 0 | 0 | 0 | 0 | 0 | 0 | 0 | 25 | 0 | 25 | 0 | 0
HfNbTaTiZr |  |  | >3000 | ＞50 |  |  |  |  | 1 × 10-2 | 0 | 0 | 20 | 0 | 0 | 0 | 0 | 0 | 0 | 0 | 20 | 20 | 0 | 20 | 20 | 0
Ti1.89CrNbV0.56 |  |  | >2550 | ＞50 |  |  |  |  | 1 × 10-4 | 0 | 0 | 42.5 | 12.6 | 22.5 | 0 | 0 | 0 | 0 | 0 | 0 | 22.5 | 0 | 0 | 0 | 0
HfNbTaTiZrW |  |  | 2322 | 29 |  |  |  |  | 1×10-3 | 0 | 0 | 16.7 | 0 | 0 | 0 | 0 | 0 | 0 | 0 | 16.7 | 16.7 | 0 | 16.7 | 16.7 | 16.7
HfNbTaTiZrMoW |  |  | 2020 | 16.5 |  |  |  |  | 1×10-3 | 0 | 0 | 14.3 | 0 | 0 | 0 | 0 | 0 | 0 | 0 | 14.3 | 14.3 | 14.3 | 14.3 | 14.3 | 14.3
TiZrHfNbTaW0 |  |  | >2500 | ＞50 |  |  |  |  | 5 × 10-4 | 0 | 0 | 20 | 0 | 0 | 0 | 0 | 0 | 0 | 0 | 20 | 20 | 0 | 20 | 20 | 0
TiZrHfNbTaW0.25 |  |  | >2550 | ＞50 |  |  |  |  | 5 × 10-4 | 0 | 0 | 19 | 0 | 0 | 0 | 0 | 0 | 0 | 0 | 19 | 19 | 0 | 19 | 19 | 4.8
TiZrHfNbTaW0.5 |  |  | >3200 | ＞50 |  |  |  |  | 5 × 10-4 | 0 | 0 | 18.2 | 0 | 0 | 0 | 0 | 0 | 0 | 0 | 18.2 | 18.2 | 0 | 18.2 | 18.2 | 9.1
TiZrHfNbTaW0.75 |  |  | >3600 | ＞50 |  |  |  |  | 5 × 10-4 | 0 | 0 | 17.4 | 0 | 0 | 0 | 0 | 0 | 0 | 0 | 17.4 | 17.4 | 0 | 17.4 | 17.4 | 13
TiZrHfNbTaW1 |  |  | 2620 | 20.7 |  |  |  |  | 5 × 10-4 | 0 | 0 | 16.7 | 0 | 0 | 0 | 0 | 0 | 0 | 0 | 16.7 | 16.7 | 0 | 16.7 | 16.7 | 16.7
Ti38V15Nb23Hf24 | [8 empty] | 1×10-3 | 0 | 0 | 38 | 15 | 0 | 0 | 0 | 0 | 0 | 0 | 0 | 23 | 0 | 24 | 0 | 0
HfNbTaTiZr |  |  | 957 | 4.12 |  |  |  |  | 1×10-3 | 0 | 0 | 20 | 0 | 0 | 0 | 0 | 0 | 0 | 0 | 20 | 20 | 0 | 20 | 20 | 0
V20Nb20Mo20Ta20W20 |  |  | 1660 | 10 |  |  |  |  | 1×10-4 | 0 | 0 | 0 | 20 | 0 | 0 | 0 | 0 | 0 | 0 | 0 | 20 | 20 | 0 | 20 | 20
TaMo0.5NbZrTi1.5Al0.1 |  |  | 1500 | 25 |  |  |  |  | 1×10-3 | 2 | 0 | 29.4 | 0 | 0 | 0 | 0 | 0 | 0 | 0 | 19.6 | 19.6 | 9.8 | 0 | 19.6 | 0
HfMo0NbTaTiZr |  |  | >1600 | ＞30 |  |  |  |  | 1×10-3 | 0 | 0 | 20 | 0 | 0 | 0 | 0 | 0 | 0 | 0 | 20 | 20 | 0 | 20 | 20 | 0
HfMo0.25NbTaTiZr |  |  | >1625 | ＞30 |  |  |  |  | 1×10-3 | 0 | 0 | 19 | 0 | 0 | 0 | 0 | 0 | 0 | 0 | 19 | 19 | 4.8 | 19 | 19 | 0
HfMo0.5NbTaTiZr |  |  | >2250 | ＞30 |  |  |  |  | 1×10-3 | 0 | 0 | 18.2 | 0 | 0 | 0 | 0 | 0 | 0 | 0 | 18.2 | 18.2 | 9.1 | 18.2 | 18.2 | 0
HfMo0.75NbTaTiZr |  |  | >2500 | ＞30 |  |  |  |  | 1×10-3 | 0 | 0 | 17.4 | 0 | 0 | 0 | 0 | 0 | 0 | 0 | 17.4 | 17.4 | 13 | 17.4 | 17.4 | 0
HfMo1NbTaTiZr |  |  | 1770 | 12 |  |  |  |  | 1×10-3 | 0 | 0 | 16.7 | 0 | 0 | 0 | 0 | 0 | 0 | 0 | 16.7 | 16.7 | 16.7 | 16.7 | 16.7 | 0
TaMo0.5ZrTi1.5Al0.1Si0.2 |  |  | 1735 | 11 |  |  |  |  | 1×10-3 | 2.3 | 4.7 | 34.9 | 0 | 0 | 0 | 0 | 0 | 0 | 0 | 23.3 | 0 | 11.6 | 0 | 23.3 | 0
NbMoTaW |  |  | 1200 | 2.6 |  |  |  |  | 1×10-3 | 0 | 0 | 0 | 0 | 0 | 0 | 0 | 0 | 0 | 0 | 0 | 25 | 25 | 0 | 25 | 25
NbMoTaWTi |  |  | 1600 | 13.5 | [5 empty] | 0 | 0 | 20 | 0 | 0 | 0 | 0 | 0 | 0 | 0 | 0 | 20 | 20 | 0 | 20 | 20
Nb25Mo25Ta25W25 |  |  | 1211 | 2.5 | [5 empty] | 0 | 0 | 0 | 0 | 0 | 0 | 0 | 0 | 0 | 0 | 0 | 25 | 25 | 0 | 25 | 25
V20Nb20Mo20Ta20W20 |  |  | 1270 | 2.2 | [5 empty] | 0 | 0 | 0 | 20 | 0 | 0 | 0 | 0 | 0 | 0 | 0 | 20 | 20 | 0 | 20 | 20