## Sheet1
| Al | Si | Ti | V | Cr | Mn | Fe | Co | Ni | Cu | Zr | Nb | Mo | Hf | Ta | W | σmax (MPa) | avg.AN | delta.AN | max.AN | min.AN | range.AN | maxc.AN | minc.AN | rangec.AN | avg.QN | delta.QN | max.QN | min.QN | range.QN | maxc.QN | minc.QN | rangec.QN | avg.C | delta.C | max.C | min.C | range.C | maxc.C | minc.C | rangec.C | avg.RAM | delta.RAM | max.RAM | min.RAM | range.RAM | maxc.RAM | minc.RAM | rangec.RAM | avg.VA | delta.VA | max.VA | min.VA | range.VA | maxc.VA | minc.VA | rangec.VA | avg.R | delta.R | max.R | min.R | range.R | maxc.R | minc.R | rangec.R | avg.AEN | delta.AEN | max.AEN | min.AEN | range.AEN | maxc.AEN | minc.AEN | rangec.AEN | avg.VEC | delta.VEC | max.VEC | min.VEC | range.VEC | maxc.VEC | minc.VEC | rangec.VEC | avg.XMB | delta.XMB | max.XMB | min.XMB | range.XMB | maxc.XMB | minc.XMB | rangec.XMB | avg.XP | delta.XP | max.XP | min.XP | range.XP | maxc.XP | minc.XP | rangec.XP | avg.XA | delta.XA | max.XA | min.XA | range.XA | maxc.XA | minc.XA | rangec.XA | avg.G | delta.G | max.G | min.G | range.G | maxc.G | minc.G | rangec.G | avg.E | delta.E | max.E | min.E | range.E | maxc.E | minc.E | rangec.E | avg.FIE | delta.FIE | max.FIE | min.FIE | range.FIE | maxc.FIE | minc.FIE | rangec.FIE | avg.SIE | delta.SIE | max.SIE | min.SIE | range.SIE | maxc.SIE | minc.SIE | rangec.SIE | avg.TIE | delta.TIE | max.TIE | min.TIE | range.TIE | maxc.TIE | minc.TIE | rangec.TIE | avg.CPM | delta.CPM | max.CPM | min.CPM | range.CPM | maxc.CPM | minc.CPM | rangec.CPM | avg.WF | delta.WF | max.WF | min.WF | range.WF | maxc.WF | minc.WF | rangec.WF | avg.NCE | delta.NCE | max.NCE | min.NCE | range.NCE | maxc.NCE | minc.NCE | rangec.NCE | avg.CNE | delta.CNE | max.CNE | min.CNE | range.CNE | maxc.CNE | minc.CNE | rangec.CNE | avg.MT | delta.MT | max.MT | min.MT | range.MT | maxc.MT | minc.MT | rangec.MT | avg.TB | delta.TB | max.TB | min.TB | range.TB | maxc.TB | minc.TB | rangec.TB | avg.EV | delta.EV | max.EV | min.EV | range.EV | maxc.EV | minc.EV | rangec.EV | avg.EM | delta.EM | max.EM | min.EM | range.EM | maxc.EM | minc.EM | rangec.EM | avg.EA | delta.EA | max.EA | min.EA | range.EA | maxc.EA | minc.EA | rangec.EA | avg.CE | delta.CE | max.CE | min.CE | range.CE | maxc.CE | minc.CE | rangec.CE | avg.MC | delta.MC | max.MC | min.MC | range.MC | maxc.MC | minc.MC | rangec.MC | avg.DVE | delta.DVE | max.DVE | min.DVE | range.DVE | maxc.DVE | minc.DVE | rangec.DVE | avg.DCE | delta.DCE | max.DCE | min.DCE | range.DCE | maxc.DCE | minc.DCE | rangec.DCE | avg.D | delta.D | max.D | min.D | range.D | maxc.D | minc.D | rangec.D | deltaH | max_deltaH | min_deltaH | range_deltaH | maxc_deltaH | minc_deltaH | rangec_deltaH | D.R. | ita | mu | A | F | w6 | deltaS_mix | LAMBDA | gamma
0 | 0 | 0 | 0.25 | 0.25 | 0 | 0 | 0 | 0 | 0 | 0 | 0 | 0.25 | 0.25 | 0 | 0 | 0 | 2092 | 32 | 0.2972859 | 42 | 22 | 20 | 0.328125 | 0.171875 | 1.25 | 4.5 | 0.1111111 | 5 | 4 | 1 | 0.2777778 | 0.2222222 | 0.0625 | 5 | 0.1414214 | 6 | 4 | 2 | 0.3 | 0.2 | 0.125 | 71.913035 | 0.3137202 | 95.94 | 47.867 | 48.073 | 0.3335279 | 0.1664059 | 3.0045625 | 1.63025 | 0.1022346 | 1.807 | 1.392 | 0.415 | 0.2771047 | 0.2134642 | 0.0259375 | 1.419 | 0.03513021 | 1.468 | 1.346 | 0.122 | 0.2586328 | 0.2371388 | 0.007625 | 13.5 | 0.06415003 | 14 | 12 | 2 | 0.2592593 | 0.2222222 | 0.125 | 5 | 0.1414214 | 6 | 4 | 2 | 0.3 | 0.2 | 0.125 | 2.0125 | 0.06660749 | 2.22 | 1.86 | 0.36 | 0.2757764 | 0.2310559 | 0.0225 | 1.7325 | 0.1436856 | 2.16 | 1.54 | 0.62 | 0.3116883 | 0.2222222 | 0.03875 | 8.57075 | 0.04022979 | 9.063 | 8.17 | 0.893 | 0.2643584 | 0.2383105 | 0.0558125 | 37.25 | 0.2811592 | 47 | 20 | 27 | 0.3154362 | 0.1342282 | 1.6875 | 169.5 | 0.5454037 | 329 | 105 | 224 | 0.4852507 | 0.1548673 | 14 | 664.25 | 0.0193422 | 684.9 | 650.3 | 34.6 | 0.2577719 | 0.2447497 | 2.1625 | 1416 | 0.06371607 | 1558 | 1310 | 248 | 0.2750706 | 0.2312853 | 15.5 | 2629.5 | 0.05563608 | 2828 | 2416 | 412 | 0.2688724 | 0.2297015 | 25.75 | 4.1875 | 0.07426779 | 4.65 | 3.8 | 0.85 | 0.2776119 | 0.2268657 | 0.053125 | 4.375 | 0.0296923 | 4.6 | 4.3 | 0.3 | 0.2628571 | 0.2457143 | 0.01875 | 3.3 | 0.03214122 | 3.45 | 3.15 | 0.3 | 0.2613636 | 0.2386364 | 0.01875 | 5.87 | 0.1663847 | 6.98 | 4.82 | 2.16 | 0.2972743 | 0.2052811 | 0.135 | 2431.75 | 0.1627603 | 2890 | 1933 | 957 | 0.2971111 | 0.1987252 | 59.8125 | 4277.5 | 0.1577602 | 5015 | 3560 | 1455 | 0.2931034 | 0.2080655 | 90.9375 | 538.8225 | 0.1894836 | 680.19 | 425.5 | 254.69 | 0.3155909 | 0.1974212 | 15.918125 | 22.775 | 0.2049223 | 28 | 17.5 | 10.5 | 0.3073546 | 0.1920966 | 0.65625 | 592.025 | 0.1756595 | 725.9 | 469.9 | 256 | 0.3065327 | 0.1984291 | 16 | 6.1375 | 0.1796011 | 7.57 | 4.85 | 2.72 | 0.3083503 | 0.197556 | 0.17 | 1.77425 | 0.3400842 | 2.725 | 1.051 | 1.674 | 0.3839651 | 0.1480907 | 0.104625 | 1.6575 | 0.08154567 | 1.81 | 1.46 | 0.35 | 0.2730015 | 0.2202112 | 0.021875 | 0.905 | 0.03537638 | 0.95 | 0.86 | 0.09 | 0.2624309 | 0.2375691 | 0.005625 | 7.36675 | 0.3011922 | 10.28 | 4.507 | 5.773 | 0.3488648 | 0.1529508 | 0.3608125 | -2.75 | 2 | -6 | 8 | 0.125 | -0.375 | 0.03125 | 0.02675 | -0.03820075 | 2.977286 | -2.632234 | -37.67791 | 7012.427 | 11.52565 | 9339.075 | 1.097586
1 | 0.059 | 0 | 0.235 | 0.235 | 0 | 0 | 0 | 0 | 0 | 0 | 0 | 0.235 | 0.235 | 0 | 0 | 0 | 1490 | 30.847 | 0.3323635 | 42 | 13 | 29 | 0.3199663 | 0.02486465 | 0.402085 | 4.407 | 0.1361337 | 5 | 3 | 2 | 0.2666213 | 0.04016338 | 0.02773 | 5.467 | 0.3668827 | 13 | 4 | 9 | 0.1402963 | 0.1719407 | 0.124785 | 69.1901614 | 0.3512157 | 95.94 | 26.9815 | 68.9585 | 0.3258541 | 0.02300773 | 0.9561096025 | 1.630375 | 0.09921074 | 1.807 | 1.392 | 0.415 | 0.2604585 | 0.200641 | 0.022918375 | 1.418348 | 0.03415868 | 1.468 | 1.346 | 0.122 | 0.2432266 | 0.223013 | 0.00673745 | 13.398 | 0.06800213 | 14 | 12 | 2 | 0.245559 | 0.05284371 | 0.02773 | 4.877 | 0.1705797 | 6 | 3 | 3 | 0.2891122 | 0.0362928 | 0.041595 | 1.98851 | 0.0788714 | 2.22 | 1.64 | 0.58 | 0.2623572 | 0.04865955 | 0.0080417 | 1.72354 | 0.1410339 | 2.16 | 1.54 | 0.62 | 0.2945101 | 0.2099748 | 0.0342395 | 8.619306 | 0.04696592 | 9.539 | 8.17 | 1.369 | 0.0652954 | 0.22275 | 0.018981185 | 36.549 | 0.2871341 | 47 | 20 | 27 | 0.3021971 | 0.1285945 | 1.491075 | 163.46 | 0.5667755 | 329 | 70 | 259 | 0.4729903 | 0.02526612 | 3.591035 | 658.4734 | 0.03633466 | 684.9 | 577.6 | 107.3 | 0.2444313 | 0.05175365 | 1.4877145 | 1438.243 | 0.08952991 | 1817 | 1310 | 507 | 0.07453747 | 0.2140459 | 7.029555 | 2633.685 | 0.0548469 | 2828 | 2416 | 412 | 0.2523385 | 0.2155763 | 22.7527 | 4.18405 | 0.07207505 | 4.65 | 3.8 | 0.85 | 0.2611704 | 0.2134296 | 0.04694125 | 4.3662 | 0.0291455 | 4.6 | 4.3 | 0.3 | 0.2475837 | 0.05810545 | 0.0041595 | 3.3085 | 0.03420467 | 3.5 | 3.15 | 0.35 | 0.06241499 | 0.2237419 | 0.00485275 | 5.75793 | 0.1801999 | 6.98 | 4.07 | 2.91 | 0.2848767 | 0.04170422 | 0.04034715 | 2340.892 | 0.2227774 | 2890 | 933 | 1957 | 0.2901244 | 0.02351539 | 27.133805 | 4182.51 | 0.1788089 | 5015 | 2740 | 2275 | 0.2817746 | 0.03865143 | 31.542875 | 523.65035 | 0.2195199 | 680.19 | 290.8 | 389.39 | 0.3052507 | 0.03276461 | 5.39889235 | 22.028 | 0.2437949 | 28 | 10.5 | 17.5 | 0.2987107 | 0.0281233 | 0.2426375 | 575.7611 | 0.2061154 | 725.9 | 326.4 | 399.5 | 0.29628 | 0.03344721 | 5.5390675 | 5.96926 | 0.209324 | 7.57 | 3.39 | 4.18 | 0.2980185 | 0.03350667 | 0.0579557 | 1.710393 | 0.3714834 | 2.725 | 0.722 | 2.003 | 0.3744023 | 0.02490539 | 0.027771595 | 1.67664 | 0.09254023 | 2.01 | 1.46 | 0.55 | 0.07073075 | 0.2046355 | 0.00762575 | 0.92445 | 0.09412922 | 1.25 | 0.86 | 0.39 | 0.07977716 | 0.2186165 | 0.00540735 | 7.084045 | 0.3410411 | 10.28 | 2.7 | 7.58 | 0.3410199 | 0.02248715 | 0.1050967 | -6.25664 | 2 | -30 | 32 | 0.11045 | -0.41595 | 0.024502228 | 0.02618746 | -0.03962898 | 2.791789 | -2.642007 | -40.7961 | 6928.221 | 12.70597 | 10889.44 | 1.097605
2 | 0.111 | 0 | 0.222 | 0.222 | 0 | 0 | 0 | 0 | 0 | 0 | 0 | 0.222 | 0.222 | 0 | 0 | 0 | 1850 | 29.859 | 0.3606807 | 42 | 13 | 29 | 0.3122677 | 0.04832714 | 0.714618 | 4.329 | 0.1539264 | 5 | 3 | 2 | 0.2564103 | 0.07692308 | 0.049284 | 5.883 | 0.4419089 | 13 | 4 | 9 | 0.245283 | 0.1509434 | 0.221778 | 66.85372158 | 0.3816997 | 95.94 | 26.9815 | 68.9585 | 0.3185863 | 0.0447985 | 1.699275357 | 1.631922 | 0.09641616 | 1.807 | 1.392 | 0.415 | 0.2458169 | 0.189362 | 0.02045286 | 1.419024 | 0.03324386 | 1.468 | 1.346 | 0.122 | 0.2296621 | 0.2105757 | 0.006012648 | 13.32 | 0.07075313 | 14 | 12 | 2 | 0.2333333 | 0.1 | 0.049284 | 4.773 | 0.1918709 | 6 | 3 | 3 | 0.2790698 | 0.06976744 | 0.073926 | 1.96914 | 0.08744626 | 2.22 | 1.64 | 0.58 | 0.2502818 | 0.09244645 | 0.01429236 | 1.71717 | 0.1384383 | 2.16 | 1.54 | 0.62 | 0.2792502 | 0.199095 | 0.03055608 | 8.669655 | 0.05134432 | 9.539 | 8.17 | 1.369 | 0.1221305 | 0.2092056 | 0.033734898 | 35.964 | 0.2914833 | 47 | 20 | 27 | 0.2901235 | 0.1234568 | 1.330668 | 158.286 | 0.5847154 | 329 | 70 | 259 | 0.4614306 | 0.04908836 | 6.382278 | 653.9676 | 0.04556246 | 684.9 | 577.6 | 107.3 | 0.2325005 | 0.09803788 | 2.6440866 | 1459.095 | 0.1041565 | 1817 | 1310 | 507 | 0.1382275 | 0.1993153 | 12.493494 | 2639.691 | 0.05401304 | 2828 | 2416 | 412 | 0.2378369 | 0.2031874 | 20.305008 | 4.1847 | 0.07004559 | 4.65 | 3.8 | 0.85 | 0.2466844 | 0.2015915 | 0.0418914 | 4.3623 | 0.02859407 | 4.6 | 4.3 | 0.3 | 0.2340967 | 0.1094148 | 0.0073926 | 3.3189 | 0.03558418 | 3.5 | 3.15 | 0.35 | 0.1170569 | 0.2107023 | 0.0086247 | 5.66433 | 0.1906975 | 6.98 | 4.07 | 2.91 | 0.2735646 | 0.07975701 | 0.07170822 | 2262.957 | 0.2654129 | 2890 | 933 | 1957 | 0.283514 | 0.04576446 | 48.224394 | 4102.56 | 0.1946394 | 5015 | 2740 | 2275 | 0.2713745 | 0.0741342 | 56.06055 | 510.75318 | 0.2423859 | 680.19 | 290.8 | 389.39 | 0.2956461 | 0.06319843 | 9.59534838 | 21.3897 | 0.2734439 | 28 | 10.5 | 17.5 | 0.2906072 | 0.05448884 | 0.431235 | 561.9486 | 0.2290374 | 725.9 | 326.4 | 399.5 | 0.2867696 | 0.0644728 | 9.844479 | 5.82639 | 0.2317886 | 7.57 | 3.39 | 4.18 | 0.2884359 | 0.06458373 | 0.10300356 | 1.655676 | 0.3972338 | 2.725 | 0.722 | 2.003 | 0.3653795 | 0.0484044 | 0.049357926 | 1.69497 | 0.09957486 | 2.01 | 1.46 | 0.55 | 0.1316306 | 0.1912246 | 0.0135531 | 0.94239 | 0.1193709 | 1.25 | 0.86 | 0.39 | 0.147232 | 0.2025913 | 0.00961038 | 6.841374 | 0.3732501 | 10.28 | 2.7 | 7.58 | 0.3335821 | 0.04380699 | 0.18678636 | -8.969688 | 2 | -30 | 32 | 0.098568 | -0.73926 | 0.0388626 | 0.02562768 | -0.04102124 | 2.631019 | -2.661638 | -44.10005 | 6891.173 | 13.14038 | 11890.09 | 1.097585
3 | 0.158 | 0 | 0.211 | 0.211 | 0 | 0 | 0 | 0 | 0 | 0 | 0 | 0.211 | 0.211 | 0 | 0 | 0 | 1351 | 29.062 | 0.3838274 | 42 | 13 | 29 | 0.3049343 | 0.07067648 | 0.966802 | 4.272 | 0.1672528 | 5 | 3 | 2 | 0.2469569 | 0.1109551 | 0.066676 | 6.274 | 0.476558 | 13 | 4 | 9 | 0.3273828 | 0.1345234 | 0.300042 | 64.95767854 | 0.4068016 | 95.94 | 26.9815 | 68.9585 | 0.3116389 | 0.06562853 | 2.298938473 | 1.638211 | 0.09372173 | 1.807 | 1.392 | 0.415 | 0.2327399 | 0.1792883 | 0.018476215 | 1.423892 | 0.03239673 | 1.468 | 1.346 | 0.122 | 0.2175362 | 0.1994575 | 0.005431562 | 13.29 | 0.07268593 | 14 | 12 | 2 | 0.2222724 | 0.1426637 | 0.066676 | 4.694 | 0.2081274 | 6 | 3 | 3 | 0.269706 | 0.10098 | 0.100014 | 1.95767 | 0.0936993 | 2.22 | 1.64 | 0.58 | 0.2392742 | 0.1323614 | 0.01933604 | 1.71661 | 0.1357595 | 2.16 | 1.54 | 0.62 | 0.2655 | 0.1892917 | 0.02760302 | 8.740875 | 0.05431702 | 9.539 | 8.17 | 1.369 | 0.1724269 | 0.1972194 | 0.045639722 | 35.547 | 0.2942763 | 47 | 20 | 27 | 0.2789828 | 0.1187161 | 1.202067 | 154.118 | 0.5992931 | 329 | 70 | 259 | 0.4504276 | 0.07176319 | 8.634542 | 651.8878 | 0.05179982 | 684.9 | 577.6 | 107.3 | 0.2216852 | 0.1399946 | 3.5771674 | 1482.19 | 0.1134567 | 1817 | 1310 | 507 | 0.1936904 | 0.1864876 | 16.902366 | 2653.008 | 0.0531285 | 2828 | 2416 | 412 | 0.2249175 | 0.1921502 | 18.342652 | 4.19785 | 0.06809919 | 4.65 | 3.8 | 0.85 | 0.2337268 | 0.1910025 | 0.03784285 | 4.3719 | 0.02807689 | 4.6 | 4.3 | 0.3 | 0.2220087 | 0.1554015 | 0.0100014 | 3.3382 | 0.03652075 | 3.5 | 3.15 | 0.35 | 0.1656581 | 0.1991043 | 0.0116683 | 5.59734 | 0.1986554 | 6.98 | 4.07 | 2.91 | 0.2631214 | 0.1148867 | 0.09701358 | 2199.811 | 0.2984989 | 2890 | 933 | 1957 | 0.2772011 | 0.06701212 | 65.242466 | 4043.13 | 0.2067873 | 5015 | 2740 | 2275 | 0.2617193 | 0.1070755 | 75.84395 | 500.71259 | 0.2602871 | 680.19 | 290.8 | 389.39 | 0.2866317 | 0.09176202 | 12.98148382 | 20.8811 | 0.2969132 | 28 | 10.5 | 17.5 | 0.2829353 | 0.07944984 | 0.583415 | 551.2403 | 0.2468703 | 725.9 | 326.4 | 399.5 | 0.277855 | 0.09355484 | 13.318531 | 5.71567 | 0.2492935 | 7.57 | 3.39 | 4.18 | 0.2794546 | 0.0937108 | 0.13935284 | 1.611543 | 0.4184069 | 2.725 | 0.722 | 2.003 | 0.3567854 | 0.07078682 | 0.066776014 | 1.71651 | 0.1041614 | 2.01 | 1.46 | 0.55 | 0.1850149 | 0.1794688 | 0.0183359 | 0.96132 | 0.1344657 | 1.25 | 0.86 | 0.39 | 0.2054467 | 0.1887613 | 0.01300182 | 6.644137 | 0.3997328 | 10.28 | 2.7 | 7.58 | 0.3264653 | 0.06420698 | 0.25270204 | -11.160212 | 2 | -30 | 32 | 0.089042 | -1.00014 | 0.04749572 | 0.02518918 | -0.04464949 | 2.496459 | -2.690715 | -47.50814 | 6982.667 | 13.34158 | 12711.74 | 1.097441
4 | 0.2 | 0 | 0.2 | 0.2 | 0 | 0 | 0 | 0 | 0 | 0 | 0 | 0.2 | 0.2 | 0 | 0 | 0 | 1404 | 28.2 | 0.4045663 | 42 | 13 | 29 | 0.2978723 | 0.09219858 | 1.16 | 4.2 | 0.1781742 | 5 | 3 | 2 | 0.2380952 | 0.1428571 | 0.08 | 6.6 | 0.4942275 | 13 | 4 | 9 | 0.3939394 | 0.1212121 | 0.36 | 62.926728 | 0.429423 | 95.94 | 26.9815 | 68.9585 | 0.3049261 | 0.08575529 | 2.75834 | 1.6362 | 0.09139868 | 1.807 | 1.392 | 0.415 | 0.2208776 | 0.1701503 | 0.0166 | 1.4216 | 0.03157653 | 1.468 | 1.346 | 0.122 | 0.2065279 | 0.1893641 | 0.00488 | 13.2 | 0.07422696 | 14 | 12 | 2 | 0.2121212 | 0.1818182 | 0.08 | 4.6 | 0.2216965 | 6 | 3 | 3 | 0.2608696 | 0.1304348 | 0.12 | 1.938 | 0.09868345 | 2.22 | 1.64 | 0.58 | 0.2291022 | 0.1692466 | 0.0232 | 1.708 | 0.1334792 | 2.16 | 1.54 | 0.62 | 0.2529274 | 0.1803279 | 0.0248 | 8.7644 | 0.05648835 | 9.539 | 8.17 | 1.369 | 0.2176761 | 0.186436 | 0.05476 | 35 | 0.296923 | 47 | 20 | 27 | 0.2685714 | 0.1142857 | 1.08 | 149.6 | 0.6134106 | 329 | 70 | 259 | 0.4398396 | 0.09358289 | 10.36 | 646.92 | 0.05644498 | 684.9 | 577.6 | 107.3 | 0.2117418 | 0.1785692 | 4.292 | 1496.2 | 0.1200077 | 1817 | 1310 | 507 | 0.242882 | 0.1751103 | 20.28 | 2652.6 | 0.05231352 | 2828 | 2416 | 412 | 0.2132248 | 0.1821609 | 16.48 | 4.19 | 0.06639822 | 4.65 | 3.8 | 0.85 | 0.221957 | 0.1813842 | 0.034 | 4.36 | 0.02752294 | 4.6 | 4.3 | 0.3 | 0.2110092 | 0.1972477 | 0.012 | 3.34 | 0.03715471 | 3.5 | 3.15 | 0.35 | 0.2095808 | 0.1886228 | 0.014 | 5.51 | 0.2054523 | 6.98 | 4.07 | 2.91 | 0.2533575 | 0.1477314 | 0.1164 | 2132 | 0.326557 | 2890 | 933 | 1957 | 0.2711069 | 0.08752345 | 78.28 | 3970 | 0.2170534 | 5015 | 2740 | 2275 | 0.2526448 | 0.1380353 | 91 | 489.218 | 0.2756221 | 680.19 | 290.8 | 389.39 | 0.2780724 | 0.1188836 | 15.5756 | 20.32 | 0.3171583 | 28 | 10.5 | 17.5 | 0.2755906 | 0.1033465 | 0.7 | 538.9 | 0.2620386 | 725.9 | 326.4 | 399.5 | 0.2694006 | 0.1211356 | 15.98 | 5.588 | 0.264215 | 7.57 | 3.39 | 4.18 | 0.2709377 | 0.1213314 | 0.1672 | 1.5638 | 0.4376618 | 2.725 | 0.722 | 2.003 | 0.34851 | 0.09233917 | 0.08012 | 1.728 | 0.1074832 | 2.01 | 1.46 | 0.55 | 0.2326389 | 0.1689815 | 0.022 | 0.974 | 0.144702 | 1.25 | 0.86 | 0.39 | 0.2566735 | 0.1765914 | 0.0156 | 6.4334 | 0.4234974 | 10.28 | 2.7 | 7.58 | 0.3195822 | 0.08393695 | 0.3032 | -12.8 | 2 | -30 | 32 | 0.08 | -1.2 | 0.0512 | 0.02448 | -0.04304228 | 2.361925 | -2.728145 | -51.39785 | 6869.402 | 13.38087 | 13420.09 | 1.097508
5 | 0 | 0 | 0.25 | 0.25 | 0 | 0 | 0 | 0 | 0 | 0 | 0 | 0 | 0.25 | 0 | 0.25 | 0 | 1454 | 40 | 0.5162969 | 73 | 22 | 51 | 0.45625 | 0.1375 | 3.1875 | 4.75 | 0.1745592 | 6 | 4 | 2 | 0.3157895 | 0.2105263 | 0.125 | 5 | 0.1414214 | 6 | 4 | 2 | 0.3 | 0.2 | 0.125 | 93.924125 | 0.5720162 | 180.948 | 47.867 | 133.081 | 0.4816334 | 0.1274087 | 8.3175625 | 1.62875 | 0.1013599 | 1.801 | 1.392 | 0.409 | 0.276439 | 0.2136608 | 0.0255625 | 1.41875 | 0.0349641 | 1.467 | 1.346 | 0.121 | 0.2585022 | 0.2371806 | 0.0075625 | 13.5 | 0.06415003 | 14 | 12 | 2 | 0.2592593 | 0.2222222 | 0.125 | 5 | 0.1414214 | 6 | 4 | 2 | 0.3 | 0.2 | 0.125 | 1.99 | 0.06871756 | 2.22 | 1.86 | 0.36 | 0.2788945 | 0.2336683 | 0.0225 | 1.7075 | 0.1554668 | 2.16 | 1.5 | 0.66 | 0.3162518 | 0.2196193 | 0.04125 | 8.46825 | 0.05250731 | 9.063 | 7.93 | 1.133 | 0.2675582 | 0.2341098 | 0.0708125 | 44.5 | 0.3748501 | 67 | 20 | 47 | 0.3764045 | 0.1123596 | 2.9375 | 189.75 | 0.4460686 | 329 | 116 | 213 | 0.4334651 | 0.1528327 | 13.3125 | 688.625 | 0.06372288 | 761.3 | 650.3 | 111 | 0.2763841 | 0.2360864 | 6.9375 | 1461.25 | 0.07244272 | 1563 | 1310 | 253 | 0.267408 | 0.2241232 | 15.8125 | 2556.25 | 0.1025929 | 2828 | 2123 | 705 | 0.276577 | 0.2076284 | 44.0625 | 4.1875 | 0.07426779 | 4.65 | 3.8 | 0.85 | 0.2776119 | 0.2268657 | 0.053125 | 4.325 | 0.04127993 | 4.6 | 4.1 | 0.5 | 0.265896 | 0.2369942 | 0.03125 | 3.3 | 0.03214122 | 3.45 | 3.15 | 0.3 | 0.2613636 | 0.2386364 | 0.01875 | 6.5775 | 0.2896634 | 9.53 | 4.82 | 4.71 | 0.3622197 | 0.1832003 | 0.294375 | 2564.75 | 0.2106837 | 3273 | 1933 | 1340 | 0.3190369 | 0.1884199 | 83.75 | 4448.25 | 0.2004073 | 5698 | 3560 | 2138 | 0.3202383 | 0.2000787 | 133.625 | 558.33 | 0.2340814 | 758.22 | 425.5 | 332.72 | 0.3395035 | 0.1905235 | 20.795 | 22.25 | 0.1926958 | 28 | 17.5 | 10.5 | 0.3146067 | 0.1966292 | 0.65625 | 606.05 | 0.2031628 | 782 | 469.9 | 312.1 | 0.3225806 | 0.1938371 | 19.50625 | 6.27 | 0.2047036 | 8.1 | 4.85 | 3.25 | 0.3229665 | 0.1933812 | 0.203125 | 1.84875 | 0.329007 | 2.725 | 1.051 | 1.674 | 0.3684922 | 0.1421231 | 0.104625 | 1.645 | 0.07790885 | 1.81 | 1.46 | 0.35 | 0.275076 | 0.2218845 | 0.021875 | 0.905 | 0.03537638 | 0.95 | 0.86 | 0.09 | 0.2624309 | 0.2375691 | 0.005625 | 9.38675 | 0.4999735 | 16.65 | 4.507 | 12.143 | 0.4434442 | 0.1200362 | 0.7589375 | -2.75 | 1 | -5 | 6 | 0.0625 | -0.3125 | 0.0234375 | 0.0265625 | -0.06665245 | 3.317219 | -2.898807 | -38.40811 | 6545.106 | 11.52565 | 9428.026 | 1.096776
6 | 0.048 | 0 | 0.238 | 0.238 | 0 | 0 | 0 | 0 | 0 | 0 | 0 | 0 | 0.238 | 0 | 0.238 | 0 | 1249 | 38.704 | 0.5415577 | 73 | 13 | 60 | 0.4488942 | 0.01612236 | 0.68544 | 4.666 | 0.1910235 | 6 | 3 | 3 | 0.3060437 | 0.03086155 | 0.034272 | 5.384 | 0.3425068 | 13 | 4 | 9 | 0.115899 | 0.1768202 | 0.102816 | 90.710879 | 0.5990346 | 180.948 | 26.9815 | 153.9665 | 0.474757 | 0.01427736 | 1.758913296 | 1.63025 | 0.09889128 | 1.801 | 1.392 | 0.409 | 0.2629278 | 0.2032179 | 0.023167396 | 1.419386 | 0.0341577 | 1.467 | 1.346 | 0.121 | 0.2459838 | 0.2256948 | 0.006853924 | 13.428 | 0.06730554 | 14 | 12 | 2 | 0.2481382 | 0.04289544 | 0.022848 | 4.904 | 0.1655088 | 6 | 3 | 3 | 0.2911909 | 0.02936378 | 0.034272 | 1.9732 | 0.07752438 | 2.22 | 1.64 | 0.58 | 0.2677681 | 0.03989459 | 0.00662592 | 1.70282 | 0.1525983 | 2.16 | 1.5 | 0.66 | 0.3018992 | 0.2096522 | 0.03738504 | 8.519646 | 0.05757516 | 9.539 | 7.93 | 1.609 | 0.05374308 | 0.221528 | 0.018381216 | 43.612 | 0.3840487 | 67 | 20 | 47 | 0.3656333 | 0.1091443 | 2.662268 | 184.002 | 0.4698943 | 329 | 70 | 259 | 0.4255497 | 0.01826067 | 2.958816 | 683.2958 | 0.07164259 | 761.3 | 577.6 | 183.7 | 0.2651698 | 0.04057511 | 2.0985888 | 1478.326 | 0.08676131 | 1817 | 1310 | 507 | 0.05899646 | 0.2109007 | 5.791968 | 2565.31 | 0.1009793 | 2828 | 2123 | 705 | 0.2623714 | 0.1969641 | 39.93402 | 4.1881 | 0.07245588 | 4.65 | 3.8 | 0.85 | 0.2642487 | 0.2159452 | 0.0481474 | 4.3238 | 0.04030716 | 4.6 | 4.1 | 0.5 | 0.2532032 | 0.2256811 | 0.028322 | 3.3096 | 0.03383264 | 3.5 | 3.15 | 0.35 | 0.05076142 | 0.2265228 | 0.0039984 | 6.45714 | 0.299623 | 9.53 | 4.07 | 5.46 | 0.3512608 | 0.03025488 | 0.06237504 | 2486.426 | 0.2542471 | 3273 | 933 | 2340 | 0.3132906 | 0.01801139 | 26.73216 | 4366.254 | 0.2160542 | 5698 | 2740 | 2958 | 0.3105921 | 0.03012193 | 33.792192 | 545.48856 | 0.2562035 | 758.22 | 290.8 | 467.42 | 0.330816 | 0.0255888 | 5.33980608 | 21.686 | 0.2250047 | 28 | 10.5 | 17.5 | 0.307295 | 0.0232408 | 0.19992 | 592.6268 | 0.2264274 | 782 | 326.4 | 455.6 | 0.3140526 | 0.02643687 | 5.2047744 | 6.13176 | 0.2275784 | 8.1 | 3.39 | 4.71 | 0.3143959 | 0.02653724 | 0.05380704 | 1.794666 | 0.3568846 | 2.725 | 0.722 | 2.003 | 0.3613764 | 0.01931056 | 0.022882272 | 1.66252 | 0.08865587 | 2.01 | 1.46 | 0.55 | 0.05803238 | 0.209008 | 0.0062832 | 0.92156 | 0.08690941 | 1.25 | 0.86 | 0.39 | 0.06510699 | 0.2221017 | 0.00445536 | 9.065786 | 0.5291345 | 16.65 | 2.7 | 13.95 | 0.437105 | 0.01429551 | 0.1593648 | -5.691056 | 1 | -30 | 31 | 0.056644 | -0.34272 | 0.02006013 | 0.026164292 | -0.07076967 | 3.142542 | -2.880263 | -40.71052 | 6534.217 | 12.57356 | 10776.58 | 1.096758
7 | 0.13 | 0 | 0.217 | 0.217 | 0 | 0 | 0 | 0 | 0 | 0 | 0 | 0 | 0.217 | 0 | 0.217 | 0 | 1033 | 36.41 | 0.5843219 | 73 | 13 | 60 | 0.4350728 | 0.04641582 | 1.6926 | 4.513 | 0.2151854 | 6 | 3 | 3 | 0.2884999 | 0.08641702 | 0.08463 | 6.03 | 0.4592943 | 13 | 4 | 9 | 0.2802653 | 0.1439469 | 0.25389 | 85.0337355 | 0.6454314 | 180.948 | 26.9815 | 153.9665 | 0.4617663 | 0.04124945 | 4.343394965 | 1.629555 | 0.09462803 | 1.801 | 1.392 | 0.409 | 0.2398305 | 0.1853659 | 0.019259401 | 1.417635 | 0.03281273 | 1.467 | 1.346 | 0.121 | 0.2245564 | 0.2060347 | 0.005697769 | 13.278 | 0.07168969 | 14 | 12 | 2 | 0.2287995 | 0.1174876 | 0.05642 | 4.73 | 0.199041 | 6 | 3 | 3 | 0.2752643 | 0.08245243 | 0.08463 | 1.94052 | 0.08940166 | 2.22 | 1.64 | 0.58 | 0.248253 | 0.1098675 | 0.0163618 | 1.69141 | 0.1475135 | 2.16 | 1.5 | 0.66 | 0.2771179 | 0.192443 | 0.03107874 | 8.590511 | 0.06392228 | 9.539 | 7.93 | 1.609 | 0.1443535 | 0.2003152 | 0.04538989 | 42.006 | 0.3985126 | 67 | 20 | 47 | 0.3461172 | 0.1033186 | 2.213183 | 173.803 | 0.5094494 | 329 | 70 | 259 | 0.4107697 | 0.05235813 | 7.30639 | 672.8145 | 0.08231053 | 761.3 | 577.6 | 183.7 | 0.2455389 | 0.1116028 | 5.182177 | 1504.575 | 0.1030621 | 1817 | 1310 | 507 | 0.1569945 | 0.1889371 | 14.30247 | 2575.675 | 0.09802999 | 2828 | 2123 | 705 | 0.2382583 | 0.1788622 | 33.197745 | 4.18075 | 0.06934063 | 4.65 | 3.8 | 0.85 | 0.2413562 | 0.1972373 | 0.04002565 | 4.3131 | 0.03866627 | 4.6 | 4.1 | 0.5 | 0.2314345 | 0.2062785 | 0.0235445 | 3.3194 | 0.03606541 | 3.5 | 3.15 | 0.35 | 0.137073 | 0.2059258 | 0.0098735 | 6.23837 | 0.3150146 | 9.53 | 4.07 | 5.46 | 0.3314985 | 0.08481382 | 0.1540266 | 2347.493 | 0.3172128 | 3273 | 933 | 2340 | 0.302553 | 0.05166789 | 66.0114 | 4217.281 | 0.2394573 | 5698 | 2740 | 2958 | 0.2931903 | 0.084462 | 83.44518 | 522.43444 | 0.289784 | 758.22 | 290.8 | 467.42 | 0.3149366 | 0.07236123 | 13.1859182 | 20.678 | 0.2717155 | 28 | 10.5 | 17.5 | 0.2938389 | 0.06601219 | 0.493675 | 568.4834 | 0.2609271 | 782 | 326.4 | 455.6 | 0.298503 | 0.0746407 | 12.852476 | 5.88306 | 0.2615617 | 8.1 | 3.39 | 4.71 | 0.2987731 | 0.07491 | 0.1328691 | 1.698575 | 0.4013259 | 2.725 | 0.722 | 2.003 | 0.3481301 | 0.05525808 | 0.05650463 | 1.68916 | 0.1013904 | 2.01 | 1.46 | 0.55 | 0.1546923 | 0.1875607 | 0.0155155 | 0.94804 | 0.1263614 | 1.25 | 0.86 | 0.39 | 0.1714063 | 0.1968482 | 0.0110019 | 8.498699 | 0.5785228 | 16.65 | 2.7 | 13.95 | 0.4251298 | 0.04130044 | 0.3935295 | -9.970716 | 1 | -30 | 31 | 0.047089 | -0.8463 | 0.04117980139 | 0.025175255 | -0.07352523 | 2.851475 | -2.867232 | -45.37571 | 6437.795 | 13.23098 | 12288.74 | 1.096809
8 | 0.091 | 0 | 0.182 | 0 | 0 | 0 | 0 | 0 | 0 | 0 | 0.182 | 0.182 | 0 | 0.182 | 0.182 | 0 | 1302 | 46.319 | 0.4683811 | 73 | 13 | 60 | 0.2868369 | 0.02554028 | 0.99372 | 5.005 | 0.1905999 | 6 | 3 | 3 | 0.2181818 | 0.05454545 | 0.049686 | 5.187 | 0.4853147 | 13 | 4 | 9 | 0.2280702 | 0.1403509 | 0.149058 | 110.0961 | 0.5151754 | 180.948 | 26.9815 | 153.9665 | 0.2991255 | 0.02230158 | 2.549993173 | 1.960322 | 0.1281027 | 2.328 | 1.66 | 0.668 | 0.2161359 | 0.07705877 | 0.011063416 | 1.50969 | 0.04221522 | 1.602 | 1.432 | 0.17 | 0.1931284 | 0.08631706 | 0.00281554 | 12.74 | 0.07556174 | 14 | 12 | 2 | 0.2 | 0.08571429 | 0.033124 | 4.277 | 0.1442363 | 5 | 3 | 2 | 0.212766 | 0.06382979 | 0.033124 | 1.83456 | 0.07277065 | 2.03 | 1.64 | 0.39 | 0.2013889 | 0.08134921 | 0.00645918 | 1.46965 | 0.0826128 | 1.61 | 1.3 | 0.31 | 0.0996904 | 0.1609907 | 0.00513422 | 7.980245 | 0.08841816 | 9.539 | 6.83 | 2.709 | 0.1087747 | 0.1557671 | 0.044866458 | 40.95 | 0.328035 | 67 | 26 | 41 | 0.2977778 | 0.05777778 | 0.679042 | 106.834 | 0.3882117 | 186 | 67 | 119 | 0.3168654 | 0.1141397 | 3.941756 | 674.7286 | 0.07161275 | 761.3 | 577.6 | 183.7 | 0.2053516 | 0.07790036 | 3.0424394 | 1432.067 | 0.1098281 | 1817 | 1267 | 550 | 0.1154604 | 0.1610218 | 9.1091 | 2371.551 | 0.09022112 | 2745 | 2123 | 622 | 0.1053298 | 0.1629254 | 10.301564 | 3.8311 | 0.06713643 | 4.2 | 3.45 | 0.75 | 0.09976247 | 0.1638955 | 0.0124215 | 4.1405 | 0.03893853 | 4.3 | 3.9 | 0.4 | 0.09450549 | 0.1714286 | 0.0066248 | 3.2123 | 0.04396722 | 3.5 | 3 | 0.5 | 0.09915014 | 0.1699717 | 0.008281 | 7.04249 | 0.2742564 | 9.53 | 4.07 | 5.46 | 0.246285 | 0.05259077 | 0.09042852 | 2372.097 | 0.2699014 | 3273 | 933 | 2340 | 0.2511221 | 0.03579238 | 38.75508 | 4688.866 | 0.2016037 | 5698 | 2740 | 2958 | 0.2211699 | 0.05317704 | 48.990396 | 572.70122 | 0.2441388 | 758.22 | 290.8 | 467.42 | 0.2409564 | 0.04620699 | 7.74141004 | 21.7945 | 0.2173144 | 26.8 | 10.5 | 16.3 | 0.2237996 | 0.04384134 | 0.2699606 | 613.158 | 0.2232009 | 782 | 326.4 | 455.6 | 0.2321164 | 0.04844167 | 7.5456472 | 6.35271 | 0.2247422 | 8.1 | 3.39 | 4.71 | 0.2320584 | 0.04856038 | 0.07800702 | 1.280734 | 0.3557368 | 2 | 0.722 | 1.278 | 0.284212 | 0.05130027 | 0.021166236 | 1.83911 | 0.05635802 | 2.01 | 1.7 | 0.31 | 0.09945571 | 0.1682335 | 0.00513422 | 0.98007 | 0.09052641 | 1.25 | 0.91 | 0.34 | 0.1160631 | 0.1689879 | 0.00563108 | 9.263436 | 0.5110825 | 16.65 | 2.7 | 13.95 | 0.3271248 | 0.02652364 | 0.2310399 | -7.684768 | 4 | -44 | 48 | 0.132496 | -0.728728 | 0.02633279 | 0.032974942 | -0.04923685 | 2.25501 | -4.483612 | -65.25843 | 5038.679 | 14.70355 | 8250.573 | 1.128647
9 | 0.13 | 0 | 0.174 | 0 | 0 | 0 | 0 | 0 | 0 | 0 | 0.174 | 0.174 | 0 | 0.174 | 0.174 | 0 | 2110 | 44.842 | 0.4964244 | 73 | 13 | 60 | 0.2832612 | 0.03768788 | 1.3572 | 4.914 | 0.2069912 | 6 | 3 | 3 | 0.2124542 | 0.07936508 | 0.06786 | 5.518 | 0.5306423 | 13 | 4 | 9 | 0.3062704 | 0.1261327 | 0.20358 | 106.4169 | 0.544631 | 180.948 | 26.9815 | 153.9665 | 0.2958643 | 0.03296089 | 3.48272223 | 1.945534 | 0.1299816 | 2.328 | 1.66 | 0.668 | 0.2082061 | 0.1109207 | 0.01511016 | 1.504906 | 0.04265129 | 1.602 | 1.432 | 0.17 | 0.1852262 | 0.1237021 | 0.0038454 | 12.696 | 0.07503718 | 14 | 12 | 2 | 0.1918715 | 0.1228733 | 0.04524 | 4.218 | 0.1555492 | 5 | 3 | 2 | 0.2062589 | 0.09246088 | 0.04524 | 1.82444 | 0.0746817 | 2.03 | 1.64 | 0.39 | 0.1936046 | 0.1168578 | 0.0088218 | 1.47428 | 0.08284806 | 1.61 | 1.3 | 0.31 | 0.1419676 | 0.1534308 | 0.0070122 | 8.039642 | 0.09447712 | 9.539 | 6.83 | 2.709 | 0.1542444 | 0.14782 | 0.06127758 | 40.268 | 0.3347109 | 67 | 26 | 41 | 0.2895103 | 0.08393762 | 0.92742 | 105.148 | 0.3921238 | 186 | 67 | 119 | 0.3077947 | 0.1108723 | 3.602844 | 669.907 | 0.0763277 | 761.3 | 577.6 | 183.7 | 0.1977382 | 0.1120872 | 4.155294 | 1447.25 | 0.119261 | 1817 | 1267 | 550 | 0.163213 | 0.1523289 | 12.441 | 2385.342 | 0.09334279 | 2745 | 2123 | 622 | 0.1496012 | 0.1548633 | 14.06964 | 3.8433 | 0.06832241 | 4.2 | 3.45 | 0.75 | 0.1420654 | 0.1561939 | 0.016965 | 4.1434 | 0.03886855 | 4.3 | 3.9 | 0.4 | 0.1349134 | 0.1637785 | 0.009048 | 3.2216 | 0.04660564 | 3.5 | 3 | 0.5 | 0.1412342 | 0.1620313 | 0.01131 | 6.90794 | 0.286917 | 9.53 | 4.07 | 5.46 | 0.2400455 | 0.07659302 | 0.1235052 | 2307.948 | 0.2991922 | 3273 | 933 | 2340 | 0.2467569 | 0.05255318 | 52.9308 | 4600.582 | 0.2184289 | 5698 | 2740 | 2958 | 0.2155058 | 0.07742499 | 66.90996 | 560.03194 | 0.2645273 | 758.22 | 290.8 | 467.42 | 0.2355763 | 0.06750329 | 10.5730404 | 21.288 | 0.2426144 | 26.8 | 10.5 | 16.3 | 0.219053 | 0.06412063 | 0.368706 | 600.2412 | 0.2430056 | 782 | 326.4 | 455.6 | 0.2266889 | 0.07069158 | 10.305672 | 6.21924 | 0.2442979 | 8.1 | 3.39 | 4.71 | 0.2266193 | 0.07086075 | 0.1065402 | 1.255484 | 0.3660785 | 2 | 0.722 | 1.278 | 0.2771839 | 0.07476001 | 0.02890836 | 1.8447 | 0.0581212 | 2.01 | 1.7 | 0.31 | 0.141649 | 0.1603513 | 0.0070122 | 0.99074 | 0.1036479 | 1.25 | 0.91 | 0.34 | 0.1640188 | 0.1598199 | 0.0076908 | 8.972352 | 0.5367937 | 16.65 | 2.7 | 13.95 | 0.3228919 | 0.03912018 | 0.315549 | -11.513232 | 4 | -44 | 48 | 0.121104 | -0.99528 | 0.03287246976 | 0.033274716 | -0.0496012 | 2.242349 | -4.482377 | -64.8256 | 5059.891 | 14.85377 | 8165.307 | 1.128825
10 | 0.167 | 0 | 0.167 | 0 | 0 | 0 | 0 | 0 | 0 | 0 | 0.167 | 0.167 | 0 | 0.167 | 0.167 | 0 | 1910 | 43.587 | 0.5214702 | 73 | 13 | 60 | 0.2796935 | 0.04980843 | 1.67334 | 4.843 | 0.220586 | 6 | 3 | 3 | 0.2068966 | 0.1034483 | 0.083667 | 5.845 | 0.5542065 | 13 | 4 | 9 | 0.3714286 | 0.1142857 | 0.251001 | 103.2752 | 0.571147 | 180.948 | 26.9815 | 153.9665 | 0.2926 | 0.04363015 | 4.293972 | 1.937367 | 0.1312828 | 2.328 | 1.66 | 0.668 | 0.2006724 | 0.1430911 | 0.018629852 | 1.504837 | 0.04295398 | 1.602 | 1.432 | 0.17 | 0.1777827 | 0.1589169 | 0.00474113 | 12.692 | 0.07438481 | 14 | 12 | 2 | 0.1842105 | 0.1578947 | 0.055778 | 4.175 | 0.1647717 | 5 | 3 | 2 | 0.2 | 0.12 | 0.055778 | 1.8203 | 0.07613562 | 2.03 | 1.64 | 0.39 | 0.1862385 | 0.1504587 | 0.01087671 | 1.48296 | 0.08278632 | 1.61 | 1.3 | 0.31 | 0.1813063 | 0.1463964 | 0.00864559 | 8.119039 | 0.09891205 | 9.539 | 6.83 | 2.709 | 0.1962071 | 0.1404858 | 0.075551301 | 39.746 | 0.3399763 | 67 | 26 | 41 | 0.2815126 | 0.1092437 | 1.143449 | 103.874 | 0.394782 | 186 | 67 | 119 | 0.2990354 | 0.107717 | 3.318791 | 667.3487 | 0.08007736 | 761.3 | 577.6 | 183.7 | 0.1905107 | 0.1445409 | 5.1232093 | 1465.759 | 0.1260413 | 1817 | 1267 | 550 | 0.2070183 | 0.1443546 | 15.33895 | 2405.301 | 0.09556435 | 2745 | 2123 | 622 | 0.1905853 | 0.1473998 | 17.346958 | 3.86605 | 0.06910805 | 4.2 | 3.45 | 0.75 | 0.1814255 | 0.1490281 | 0.02091675 | 4.1583 | 0.0387424 | 4.3 | 3.9 | 0.4 | 0.1726908 | 0.1566265 | 0.0111556 | 3.2398 | 0.04862128 | 3.5 | 3 | 0.5 | 0.1804124 | 0.1546392 | 0.0139445 | 6.80191 | 0.2975525 | 9.53 | 4.07 | 5.46 | 0.2339799 | 0.09992634 | 0.15227394 | 2254.5 | 0.3241691 | 3273 | 933 | 2340 | 0.2424444 | 0.06911111 | 65.26026 | 4531.211 | 0.2324406 | 5698 | 2740 | 2958 | 0.2100026 | 0.100984 | 82.495662 | 549.78237 | 0.2817649 | 758.22 | 290.8 | 467.42 | 0.2303143 | 0.08833241 | 13.03587638 | 20.875 | 0.2637391 | 26.8 | 10.5 | 16.3 | 0.2144 | 0.084 | 0.4545907 | 589.8774 | 0.2596278 | 782 | 326.4 | 455.6 | 0.2213918 | 0.092407 | 12.7062284 | 6.1122 | 0.2607205 | 8.1 | 3.39 | 4.71 | 0.2213115 | 0.09262295 | 0.13135719 | 1.235466 | 0.3746601 | 2 | 0.722 | 1.278 | 0.2703433 | 0.09759394 | 0.035642142 | 1.85537 | 0.05941428 | 2.01 | 1.7 | 0.31 | 0.1809181 | 0.1530153 | 0.00864559 | 1.00367 | 0.1129149 | 1.25 | 0.91 | 0.34 | 0.2079867 | 0.1514143 | 0.00948226 | 8.725416 | 0.5597653 | 16.65 | 2.7 | 13.95 | 0.3186725 | 0.05167662 | 0.38905155 | -14.836948 | 4 | -44 | 48 | 0.111556 | -1.227116 | 0.03733422 | 0.033606245 | -0.05244512 | 2.230901 | -4.481232 | -64.58033 | 5170.052 | 14.90984 | 8081.017 | 1.128827
11 | 0 | 0 | 0 | 0 | 0.25 | 0 | 0 | 0.25 | 0 | 0 | 0 | 0.25 | 0.25 | 0 | 0 | 0 | 1419.6 | 33.5 | 0.2411268 | 42 | 24 | 18 | 0.3134328 | 0.1791045 | 1.125 | 4.5 | 0.1111111 | 5 | 4 | 1 | 0.2777778 | 0.2222222 | 0.0625 | 6.5 | 0.2307692 | 9 | 5 | 4 | 0.3461538 | 0.1923077 | 0.25 | 74.943235 | 0.2623548 | 95.94 | 51.9961 | 43.9439 | 0.3200422 | 0.1734516 | 2.74649375 | 1.41825 | 0.1977236 | 1.807 | 1.108 | 0.699 | 0.3185264 | 0.1953111 | 0.0436875 | 1.37 | 0.05715846 | 1.468 | 1.252 | 0.216 | 0.2678832 | 0.2284672 | 0.0135 | 13.5 | 0.06415003 | 14 | 12 | 2 | 0.2592593 | 0.2222222 | 0.125 | 6.5 | 0.2307692 | 9 | 5 | 4 | 0.3461538 | 0.1923077 | 0.25 | 1.9225 | 0.06310578 | 2.03 | 1.72 | 0.31 | 0.2639792 | 0.2236671 | 0.019375 | 1.825 | 0.1203922 | 2.16 | 1.6 | 0.56 | 0.2958904 | 0.2191781 | 0.035 | 9.42 | 0.1043719 | 10.86 | 8.34 | 2.52 | 0.2882166 | 0.2213376 | 0.1575 | 62.25 | 0.5872112 | 115 | 20 | 95 | 0.4618474 | 0.08032129 | 5.9375 | 230.5 | 0.3647027 | 329 | 105 | 224 | 0.356833 | 0.1138829 | 14 | 689.975 | 0.0596467 | 758.4 | 652.8 | 105.6 | 0.2747926 | 0.2365303 | 6.6 | 1544.5 | 0.0640518 | 1646 | 1382 | 264 | 0.2664293 | 0.223697 | 16.5 | 2814 | 0.1124196 | 3232 | 2416 | 816 | 0.2871357 | 0.2146411 | 51 | 4.6125 | 0.08089329 | 5.1 | 4.05 | 1.05 | 0.2764228 | 0.2195122 | 0.065625 | 4.6 | 0.05542413 | 5 | 4.3 | 0.7 | 0.2717391 | 0.2336957 | 0.04375 | 3.5 | 0.06776309 | 3.9 | 3.3 | 0.6 | 0.2785714 | 0.2357143 | 0.0375 | 6.0975 | 0.1255891 | 6.98 | 5.13 | 1.85 | 0.2861829 | 0.2103321 | 0.115625 | 2382.25 | 0.1909203 | 2890 | 1768 | 1122 | 0.3032847 | 0.1855389 | 70.125 | 3997 | 0.2393476 | 5015 | 2945 | 2070 | 0.3136728 | 0.1842007 | 129.375 | 498.5725 | 0.2825856 | 680.19 | 341.8 | 338.39 | 0.3410688 | 0.1713893 | 21.149375 | 23.025 | 0.2040884 | 28 | 16.3 | 11.7 | 0.3040174 | 0.1769815 | 0.73125 | 551.325 | 0.2594624 | 725.9 | 396.6 | 329.3 | 0.3291616 | 0.1798395 | 20.58125 | 5.72 | 0.2626134 | 7.57 | 4.1 | 3.47 | 0.3308566 | 0.1791958 | 0.216875 | 2.0605 | 0.1906052 | 2.725 | 1.702 | 1.023 | 0.3306236 | 0.2065033 | 0.0639375 | 1.42 | 0.1562841 | 1.75 | 1.14 | 0.61 | 0.3080986 | 0.2007042 | 0.038125 | 0.85 | 0.105555 | 0.95 | 0.71 | 0.24 | 0.2794118 | 0.2088235 | 0.015 | 8.735 | 0.1257805 | 10.28 | 7.19 | 3.09 | 0.2942187 | 0.2057813 | 0.193125 | -11.75 | 0 | -25 | 25 | 0 | -1.5625 | 0.09765625 | 0.043 | -0.1546408 | 6.587512 | -4.831709 | -22.28183 | 9474.296896 | 11.52565 | 3527.804 | 1.186172
12 | 0 | 0 | 0.048 | 0 | 0.238 | 0 | 0 | 0.238 | 0 | 0 | 0 | 0.238 | 0.238 | 0 | 0 | 0 | 1905.6 | 32.948 | 0.2505762 | 42 | 22 | 20 | 0.3033872 | 0.0320505 | 0.22848 | 4.476 | 0.1115781 | 5 | 4 | 1 | 0.2658624 | 0.04289544 | 0.011424 | 6.38 | 0.2442125 | 9 | 4 | 5 | 0.3357367 | 0.03009404 | 0.05712 | 73.64357572 | 0.2720965 | 95.94 | 47.867 | 48.073 | 0.3100572 | 0.03119914 | 0.549185952 | 1.434846 | 0.1975232 | 1.807 | 1.108 | 0.699 | 0.2997297 | 0.1837856 | 0.039594156 | 1.374416 | 0.05740263 | 1.468 | 1.252 | 0.216 | 0.2542054 | 0.2168019 | 0.012235104 | 13.428 | 0.06730554 | 14 | 12 | 2 | 0.2481382 | 0.04289544 | 0.022848 | 6.38 | 0.2442125 | 9 | 4 | 5 | 0.3357367 | 0.03009404 | 0.05712 | 1.9195 | 0.0620604 | 2.03 | 1.72 | 0.31 | 0.251701 | 0.2132639 | 0.01755964 | 1.81132 | 0.1230409 | 2.16 | 1.54 | 0.62 | 0.2838151 | 0.04081002 | 0.00708288 | 9.36 | 0.1063907 | 10.86 | 8.17 | 2.69 | 0.276141 | 0.04189744 | 0.03073056 | 61.374 | 0.5845887 | 115 | 20 | 95 | 0.4459543 | 0.07755727 | 5.38118 | 225.004 | 0.3804188 | 329 | 105 | 224 | 0.3480027 | 0.1110647 | 12.688256 | 688.4402 | 0.0591663 | 758.4 | 652.8 | 105.6 | 0.2621857 | 0.2256789 | 5.9816064 | 1533.244 | 0.07093781 | 1646 | 1310 | 336 | 0.2555027 | 0.04101108 | 3.838464 | 2806.272 | 0.110672 | 3232 | 2416 | 816 | 0.274106 | 0.204901 | 46.221504 | 4.5735 | 0.08819597 | 5.1 | 3.8 | 1.3 | 0.2653985 | 0.03988193 | 0.0148512 | 4.5856 | 0.05602109 | 5 | 4.3 | 0.7 | 0.259508 | 0.04501047 | 0.0079968 | 3.4832 | 0.06982175 | 3.9 | 3.15 | 0.75 | 0.2664791 | 0.04340836 | 0.008568 | 6.03618 | 0.1317914 | 6.98 | 4.82 | 2.16 | 0.2752138 | 0.03832888 | 0.02467584 | 2360.686 | 0.1923349 | 2890 | 1768 | 1122 | 0.2913645 | 0.1782465 | 63.554568 | 3976.024 | 0.2359374 | 5015 | 2945 | 2070 | 0.3001918 | 0.1762841 | 117.25308 | 495.06502 | 0.2794605 | 680.19 | 341.8 | 338.39 | 0.3269979 | 0.1643186 | 19.16776316 | 22.8222 | 0.2047601 | 28 | 16.3 | 11.7 | 0.2919964 | 0.1699836 | 0.6627348 | 547.4166 | 0.2569412 | 725.9 | 396.6 | 329.3 | 0.3155991 | 0.1724296 | 18.6528692 | 5.67824 | 0.2601873 | 7.57 | 4.1 | 3.47 | 0.317292 | 0.171849 | 0.19655468 | 2.012044 | 0.2185762 | 2.725 | 1.051 | 1.674 | 0.3223339 | 0.02507301 | 0.019123776 | 1.43872 | 0.161273 | 1.81 | 1.14 | 0.67 | 0.06038701 | 0.1885843 | 0.00765408 | 0.85288 | 0.1037386 | 0.95 | 0.71 | 0.24 | 0.2651018 | 0.1981287 | 0.01359456 | 8.532056 | 0.1643399 | 10.28 | 4.507 | 5.773 | 0.2867585 | 0.02535567 | 0.065950752 | -12.339824 | 2 | -28 | 30 | 0.022848 | -0.319872 | 0.00391523328 | 0.043312192 | -0.1532366 | 6.45791 | -4.81401 | -22.48993 | 9297.732 | 12.57356 | 3815.881 | 1.185903
13 | 0 | 0 | 0.091 | 0 | 0.227 | 0 | 0 | 0.227 | 0 | 0 | 0 | 0.227 | 0.227 | 0 | 0 | 0 | 1771.3 | 32.42 | 0.2584127 | 42 | 22 | 20 | 0.2940777 | 0.061752 | 0.41314 | 4.45 | 0.1118409 | 5 | 4 | 1 | 0.2550562 | 0.08179775 | 0.020657 | 6.266 | 0.2553454 | 9 | 4 | 5 | 0.3260453 | 0.05809129 | 0.103285 | 72.40435438 | 0.2802235 | 95.94 | 47.867 | 48.073 | 0.3007883 | 0.0601607 | 0.993043961 | 1.448295 | 0.1968633 | 1.807 | 1.108 | 0.699 | 0.283222 | 0.1736635 | 0.036018771 | 1.377002 | 0.05750331 | 1.468 | 1.252 | 0.216 | 0.2420011 | 0.2063933 | 0.011130264 | 13.35 | 0.0697586 | 14 | 12 | 2 | 0.2380524 | 0.08179775 | 0.041314 | 6.266 | 0.2553454 | 9 | 4 | 5 | 0.3260453 | 0.05809129 | 0.103285 | 1.91489 | 0.06110544 | 2.03 | 1.72 | 0.31 | 0.2406457 | 0.2038968 | 0.01597399 | 1.79724 | 0.1251055 | 2.16 | 1.54 | 0.62 | 0.2728183 | 0.07797512 | 0.01280734 | 9.29683 | 0.1079415 | 10.86 | 8.17 | 2.69 | 0.2651678 | 0.07997027 | 0.05556733 | 60.527 | 0.5819738 | 115 | 20 | 95 | 0.4312951 | 0.07500785 | 4.895255 | 219.85 | 0.3939432 | 329 | 105 | 224 | 0.3396998 | 0.1084148 | 11.542496 | 686.3753 | 0.05869318 | 758.4 | 652.8 | 105.6 | 0.2508202 | 0.2158959 | 5.4414624 | 1521.616 | 0.07618081 | 1646 | 1310 | 336 | 0.245556 | 0.07834434 | 6.940752 | 2796.535 | 0.1090613 | 3232 | 2416 | 816 | 0.2623475 | 0.1961113 | 42.047664 | 4.53395 | 0.09384311 | 5.1 | 3.8 | 1.3 | 0.2553403 | 0.07626904 | 0.0268541 | 4.5681 | 0.05644504 | 5 | 4.3 | 0.7 | 0.2484622 | 0.08565925 | 0.0144599 | 3.46465 | 0.07141411 | 3.9 | 3.15 | 0.75 | 0.2555236 | 0.08273563 | 0.01549275 | 5.97515 | 0.1367329 | 6.98 | 4.82 | 2.16 | 0.2651749 | 0.07340736 | 0.04461912 | 2338.986 | 0.1933523 | 2890 | 1768 | 1122 | 0.2804762 | 0.1715855 | 57.815538 | 3953.236 | 0.2327802 | 5015 | 2945 | 2070 | 0.2879679 | 0.1691058 | 106.66503 | 491.42433 | 0.2765185 | 680.19 | 341.8 | 338.39 | 0.3141951 | 0.1578851 | 17.43689831 | 22.6175 | 0.2051399 | 28 | 16.3 | 11.7 | 0.2810213 | 0.1635946 | 0.6028893 | 543.364 | 0.2545386 | 725.9 | 396.6 | 329.3 | 0.3032577 | 0.1656867 | 16.9684997 | 5.63511 | 0.257865 | 7.57 | 4.1 | 3.47 | 0.3049435 | 0.1651609 | 0.17880563 | 1.966575 | 0.2408528 | 2.725 | 1.051 | 1.674 | 0.3145443 | 0.04863328 | 0.034579818 | 1.45407 | 0.1646256 | 1.81 | 1.14 | 0.67 | 0.1132752 | 0.1779694 | 0.01384019 | 0.85461 | 0.102062 | 0.95 | 0.71 | 0.24 | 0.2523373 | 0.1885889 | 0.01236696 | 8.341517 | 0.1923606 | 10.28 | 4.507 | 5.773 | 0.2797525 | 0.04916815 | 0.119252861 | -12.744688 | 2 | -28 | 30 | 0.041314 | -0.578396 | 0.01280134947 | 0.043301612 | -0.1503229 | 6.321052 | -4.788704 | -22.75001 | 9086.855 | 13.00729 | 3933.699 | 1.185746
14 | 0 | 0 | 0.111 | 0 | 0.222 | 0 | 0 | 0.222 | 0 | 0 | 0 | 0.222 | 0.222 | 0 | 0 | 0 | 1609.2 | 32.19 | 0.2617477 | 42 | 22 | 20 | 0.2896552 | 0.07586207 | 0.49284 | 4.44 | 0.1118638 | 5 | 4 | 1 | 0.25 | 0.1 | 0.024642 | 6.216 | 0.2601359 | 9 | 4 | 5 | 0.3214286 | 0.07142857 | 0.12321 | 71.86282968 | 0.2836919 | 95.94 | 47.867 | 48.073 | 0.2963796 | 0.07393582 | 1.184614866 | 1.45521 | 0.1963308 | 1.807 | 1.108 | 0.699 | 0.2756674 | 0.1690313 | 0.034449516 | 1.378842 | 0.05748341 | 1.468 | 1.252 | 0.216 | 0.2363549 | 0.2015778 | 0.010645344 | 13.32 | 0.07075313 | 14 | 12 | 2 | 0.2333333 | 0.1 | 0.049284 | 6.216 | 0.2601359 | 9 | 4 | 5 | 0.3214286 | 0.07142857 | 0.12321 | 1.91364 | 0.06062497 | 2.03 | 1.72 | 0.31 | 0.2354988 | 0.199536 | 0.01527804 | 1.79154 | 0.1259131 | 2.16 | 1.54 | 0.62 | 0.267658 | 0.09541512 | 0.01527804 | 9.27183 | 0.108533 | 10.86 | 8.17 | 2.69 | 0.2600263 | 0.09780917 | 0.06628698 | 60.162 | 0.5804314 | 115 | 20 | 95 | 0.4243542 | 0.07380074 | 4.68198 | 217.56 | 0.3998861 | 329 | 105 | 224 | 0.3357143 | 0.1071429 | 11.039616 | 685.7358 | 0.05842919 | 758.4 | 652.8 | 105.6 | 0.2455243 | 0.2113374 | 5.2043904 | 1516.926 | 0.07833071 | 1646 | 1310 | 336 | 0.2408898 | 0.09585833 | 8.279712 | 2793.315 | 0.1082511 | 3232 | 2416 | 816 | 0.2568647 | 0.1920127 | 40.215744 | 4.5177 | 0.09617518 | 5.1 | 3.8 | 1.3 | 0.2506143 | 0.09336609 | 0.0320346 | 4.5621 | 0.05657704 | 5 | 4.3 | 0.7 | 0.243309 | 0.1046229 | 0.0172494 | 3.45765 | 0.07204189 | 3.9 | 3.15 | 0.75 | 0.2504013 | 0.1011236 | 0.0184815 | 5.9496 | 0.1387844 | 6.98 | 4.82 | 2.16 | 0.2604478 | 0.08992537 | 0.05322672 | 2330.001 | 0.1936623 | 2890 | 1768 | 1122 | 0.2753561 | 0.1684531 | 55.296648 | 3944.496 | 0.2311848 | 5015 | 2945 | 2070 | 0.282249 | 0.1657474 | 102.01788 | 489.96288 | 0.2749918 | 680.19 | 341.8 | 338.39 | 0.3081911 | 0.1548681 | 16.67721276 | 22.533 | 0.2051578 | 28 | 16.3 | 11.7 | 0.2758621 | 0.1605911 | 0.5766228 | 541.7355 | 0.2532705 | 725.9 | 396.6 | 329.3 | 0.2974695 | 0.1625243 | 16.2292212 | 5.61771 | 0.2566312 | 7.57 | 4.1 | 3.47 | 0.2991504 | 0.1620233 | 0.17101548 | 1.946385 | 0.250395 | 2.725 | 1.051 | 1.674 | 0.310807 | 0.05993727 | 0.041250708 | 1.46187 | 0.1657947 | 1.81 | 1.14 | 0.67 | 0.1374336 | 0.1731207 | 0.01651014 | 0.85581 | 0.1012229 | 0.95 | 0.71 | 0.24 | 0.2464332 | 0.1841764 | 0.01182816 | 8.256957 | 0.2039457 | 10.28 | 4.507 | 5.773 | 0.2763924 | 0.06058854 | 0.142258266 | -12.912408 | 2 | -28 | 30 | 0.049284 | -0.689976 | 0.01821684492 | 0.043271352 | -0.1491886 | 6.253046 | -4.775007 | -22.90557 | 9015.479 | 13.14038 | 3976.7 | 1.185635
15 | 0 | 0 | 0.2 | 0 | 0.2 | 0 | 0 | 0.2 | 0 | 0 | 0 | 0.2 | 0.2 | 0 | 0 | 0 | 1096.8 | 31.2 | 0.2745207 | 42 | 22 | 20 | 0.2692308 | 0.1410256 | 0.8 | 4.4 | 0.1113404 | 5 | 4 | 1 | 0.2272727 | 0.1818182 | 0.04 | 6 | 0.2788867 | 9 | 4 | 5 | 0.3 | 0.1333333 | 0.2 | 69.527988 | 0.2970527 | 95.94 | 47.867 | 48.073 | 0.2759752 | 0.1376913 | 1.92292 | 1.4874 | 0.1925635 | 1.807 | 1.108 | 0.699 | 0.2429743 | 0.1489848 | 0.02796 | 1.3884 | 0.05698585 | 1.468 | 1.252 | 0.216 | 0.2114664 | 0.1803515 | 0.00864 | 13.2 | 0.07422696 | 14 | 12 | 2 | 0.2121212 | 0.1818182 | 0.08 | 6 | 0.2788867 | 9 | 4 | 5 | 0.3 | 0.1333333 | 0.2 | 1.91 | 0.0583012 | 2.03 | 1.72 | 0.31 | 0.2125654 | 0.1801047 | 0.0124 | 1.768 | 0.128502 | 2.16 | 1.54 | 0.62 | 0.2443439 | 0.1742081 | 0.0248 | 9.17 | 0.1103155 | 10.86 | 8.17 | 2.69 | 0.2368593 | 0.1781897 | 0.1076 | 58.6 | 0.5716698 | 115 | 20 | 95 | 0.3924915 | 0.06825939 | 3.8 | 207.6 | 0.4240847 | 329 | 105 | 224 | 0.3169557 | 0.1011561 | 8.96 | 683.58 | 0.05700668 | 758.4 | 652.8 | 105.6 | 0.2218906 | 0.1909945 | 4.224 | 1497.6 | 0.08610375 | 1646 | 1310 | 336 | 0.2198184 | 0.1749466 | 13.44 | 2781.8 | 0.1043163 | 3232 | 2416 | 816 | 0.2323675 | 0.1737005 | 32.64 | 4.45 | 0.1046815 | 5.1 | 3.8 | 1.3 | 0.2292135 | 0.1707865 | 0.052 | 4.54 | 0.05675814 | 5 | 4.3 | 0.7 | 0.2202643 | 0.1894273 | 0.028 | 3.43 | 0.07410067 | 3.9 | 3.15 | 0.75 | 0.2274052 | 0.1836735 | 0.03 | 5.842 | 0.146277 | 6.98 | 4.82 | 2.16 | 0.2389593 | 0.165012 | 0.0864 | 2292.4 | 0.1940001 | 2890 | 1768 | 1122 | 0.2521375 | 0.1542488 | 44.88 | 3909.6 | 0.2233849 | 5015 | 2945 | 2070 | 0.256548 | 0.1506548 | 82.8 | 483.958 | 0.2672974 | 680.19 | 341.8 | 338.39 | 0.2810946 | 0.1412519 | 13.5356 | 22.18 | 0.2042415 | 28 | 16.3 | 11.7 | 0.2524797 | 0.1469793 | 0.468 | 535.04 | 0.2467602 | 725.9 | 396.6 | 329.3 | 0.2713442 | 0.1482506 | 13.172 | 5.546 | 0.2502523 | 7.57 | 4.1 | 3.47 | 0.2729895 | 0.1478543 | 0.1388 | 1.8586 | 0.2879649 | 2.725 | 1.051 | 1.674 | 0.2932315 | 0.1130959 | 0.06696 | 1.498 | 0.1685313 | 1.81 | 1.14 | 0.67 | 0.2416555 | 0.1522029 | 0.0268 | 0.862 | 0.09717119 | 0.95 | 0.71 | 0.24 | 0.2204176 | 0.1647332 | 0.0096 | 7.8894 | 0.2479251 | 10.28 | 4.507 | 5.773 | 0.2606028 | 0.1142546 | 0.23092 | -13.44 | 2 | -28 | 30 | 0.08 | -1.12 | 0.048 | 0.04272 | -0.1435946 | 5.915131 | -4.698183 | -23.84474 | 8756.592 | 13.38087 | 4120.503 | 1.185059
16 | 0 | 0 | 0.2 | 0.2 | 0 | 0 | 0 | 0 | 0 | 0 | 0.2 | 0.2 | 0 | 0.2 | 0 | 0 | 1463 | 39.6 | 0.4569521 | 72 | 22 | 50 | 0.3636364 | 0.1111111 | 2 | 4.8 | 0.1559024 | 6 | 4 | 2 | 0.25 | 0.1666667 | 0.08 | 4.4 | 0.1113404 | 5 | 4 | 1 | 0.2272727 | 0.1818182 | 0.04 | 92.285228 | 0.5109032 | 178.49 | 47.867 | 130.623 | 0.3868225 | 0.1037371 | 5.22492 | 1.9064 | 0.1793419 | 2.328 | 1.392 | 0.936 | 0.24423 | 0.1460344 | 0.03744 | 1.4916 | 0.061908 | 1.602 | 1.346 | 0.256 | 0.2148029 | 0.1804773 | 0.01024 | 12.8 | 0.07654655 | 14 | 12 | 2 | 0.21875 | 0.1875 | 0.08 | 4.4 | 0.1113404 | 5 | 4 | 1 | 0.2272727 | 0.1818182 | 0.04 | 1.908 | 0.1020278 | 2.22 | 1.7 | 0.52 | 0.2327044 | 0.1781971 | 0.0208 | 1.48 | 0.09333133 | 1.63 | 1.3 | 0.33 | 0.2202703 | 0.1756757 | 0.0132 | 8.0422 | 0.09088743 | 9.063 | 6.83 | 2.233 | 0.2253861 | 0.169854 | 0.08932 | 38.4 | 0.1668293 | 47 | 30 | 17 | 0.2447917 | 0.15625 | 0.68 | 98.8 | 0.2321678 | 128 | 67 | 61 | 0.2591093 | 0.1356275 | 2.44 | 661.5 | 0.0124373 | 675.4 | 650.3 | 25.1 | 0.2042026 | 0.1966138 | 1.004 | 1362.2 | 0.04713033 | 1438 | 1267 | 171 | 0.2111291 | 0.1860226 | 6.84 | 2472.6 | 0.09524764 | 2828 | 2218 | 610 | 0.2287471 | 0.1794063 | 24.4 | 3.83 | 0.07594277 | 4.25 | 3.45 | 0.8 | 0.2219321 | 0.1801567 | 0.032 | 4.16 | 0.04191249 | 4.3 | 3.9 | 0.4 | 0.2067308 | 0.1875 | 0.016 | 3.18 | 0.03529865 | 3.3 | 3 | 0.3 | 0.2075472 | 0.1886792 | 0.012 | 6.422 | 0.2434383 | 9.16 | 4.82 | 4.34 | 0.2852694 | 0.150109 | 0.1736 | 2291.4 | 0.1259143 | 2741 | 1933 | 808 | 0.2392424 | 0.1687178 | 32.32 | 4469 | 0.1683417 | 5470 | 3560 | 1910 | 0.2447975 | 0.1593198 | 76.4 | 540.558 | 0.167244 | 680.19 | 425.5 | 254.69 | 0.2516622 | 0.1574299 | 10.1876 | 21.46 | 0.1729947 | 26.8 | 17.5 | 9.3 | 0.249767 | 0.1630941 | 0.372 | 587.6 | 0.151866 | 725.9 | 469.9 | 256 | 0.2470728 | 0.1599387 | 10.24 | 6.084 | 0.1556589 | 7.57 | 4.85 | 2.72 | 0.2488494 | 0.1594346 | 0.1088 | 1.259 | 0.2703241 | 1.702 | 0.833 | 0.869 | 0.2703733 | 0.1323272 | 0.03476 | 1.802 | 0.06597942 | 1.96 | 1.61 | 0.35 | 0.2175361 | 0.1786903 | 0.014 | 0.934 | 0.04720644 | 0.98 | 0.86 | 0.12 | 0.2098501 | 0.1841542 | 0.0048 | 7.8016 | 0.3901123 | 13.31 | 4.507 | 8.803 | 0.3412121 | 0.1155404 | 0.35212 | 0.16 | 4 | -4 | 8 | 0.16 | -0.16 | 0.0128 | 0.0504 | -0.01353289 | 3.058255 | -4.68725 | -37.31316 | 5182.747 | 13.38087 | 3491.328 | 1.204878
17 | 0 | 0 | 0.2 | 0 | 0.2 | 0 | 0 | 0 | 0 | 0 | 0.2 | 0.2 | 0 | 0.2 | 0 | 0 | 2130 | 39.8 | 0.4501346 | 72 | 22 | 50 | 0.361809 | 0.1105528 | 2 | 4.8 | 0.1559024 | 6 | 4 | 2 | 0.25 | 0.1666667 | 0.08 | 4.6 | 0.173913 | 6 | 4 | 2 | 0.2608696 | 0.173913 | 0.08 | 92.496148 | 0.5077551 | 178.49 | 47.867 | 130.623 | 0.3859404 | 0.1035005 | 5.22492 | 1.868 | 0.215665 | 2.328 | 1.2 | 1.128 | 0.2492505 | 0.1284797 | 0.04512 | 1.4944 | 0.05888286 | 1.602 | 1.36 | 0.242 | 0.2144004 | 0.1820128 | 0.00968 | 12.8 | 0.07654655 | 14 | 12 | 2 | 0.21875 | 0.1875 | 0.08 | 4.6 | 0.173913 | 6 | 4 | 2 | 0.2608696 | 0.173913 | 0.08 | 1.864 | 0.07234338 | 2.03 | 1.7 | 0.33 | 0.2178112 | 0.1824034 | 0.0132 | 1.486 | 0.09757507 | 1.66 | 1.3 | 0.36 | 0.2234186 | 0.1749664 | 0.0144 | 8.1836 | 0.1161131 | 9.77 | 6.83 | 2.94 | 0.2387702 | 0.1669192 | 0.1176 | 52 | 0.612614 | 115 | 30 | 85 | 0.4423077 | 0.1153846 | 3.4 | 129 | 0.5973521 | 279 | 67 | 212 | 0.4325581 | 0.103876 | 8.48 | 662 | 0.0114533 | 675.4 | 652.8 | 22.6 | 0.2040483 | 0.1972205 | 0.904 | 1397.8 | 0.08118992 | 1592 | 1267 | 325 | 0.2277865 | 0.1812849 | 13 | 2504.4 | 0.1144201 | 2987 | 2218 | 769 | 0.2385402 | 0.1771283 | 30.76 | 3.91 | 0.1077209 | 4.65 | 3.45 | 1.2 | 0.2378517 | 0.1764706 | 0.048 | 4.2 | 0.05216405 | 4.5 | 3.9 | 0.6 | 0.2142857 | 0.1857143 | 0.024 | 3.19 | 0.0389018 | 3.35 | 3 | 0.35 | 0.2100313 | 0.1880878 | 0.014 | 6.452 | 0.2381605 | 9.16 | 4.82 | 4.34 | 0.283943 | 0.149411 | 0.1736 | 2284.8 | 0.1276879 | 2741 | 1933 | 808 | 0.2399335 | 0.1692052 | 32.32 | 4328 | 0.2163118 | 5470 | 2945 | 2525 | 0.2527726 | 0.1360906 | 101 | 516.978 | 0.2305851 | 680.19 | 341.8 | 338.39 | 0.2631408 | 0.13223 | 13.5356 | 22.16 | 0.1441107 | 26.8 | 18.8 | 8 | 0.2418773 | 0.1696751 | 0.32 | 564.08 | 0.2069596 | 725.9 | 396.6 | 329.3 | 0.2573748 | 0.1406184 | 13.172 | 5.842 | 0.2100452 | 7.57 | 4.1 | 3.47 | 0.2591578 | 0.1403629 | 0.1388 | 1.3154 | 0.3126751 | 1.901 | 0.833 | 1.068 | 0.2890376 | 0.1266535 | 0.04272 | 1.746 | 0.1257208 | 1.96 | 1.33 | 0.63 | 0.2245132 | 0.1523482 | 0.0252 | 0.93 | 0.05482817 | 0.98 | 0.84 | 0.14 | 0.2107527 | 0.1806452 | 0.0056 | 8.0176 | 0.3682838 | 13.31 | 4.507 | 8.803 | 0.3320196 | 0.1124277 | 0.35212 | -4 | 4 | -12 | 16 | 0.16 | -0.48 | 0.0256 | 0.04816 | -0.1402573 | 3.797944 | -5.250593 | -37.17014 | 5489.031744 | 13.38087 | 3859.282 | 1.191891
18 | 0 | 0 | 0.25 | 0 | 0 | 0 | 0 | 0 | 0 | 0 | 0.25 | 0.25 | 0.125 | 0.125 | 0 | 0 | 1535.18 | 40 | 0.3620687 | 72 | 22 | 50 | 0.225 | 0.1375 | 1.5625 | 4.875 | 0.12297 | 6 | 4 | 2 | 0.1538462 | 0.2051282 | 0.0625 | 4.5 | 0.1571348 | 6 | 4 | 2 | 0.1666667 | 0.2222222 | 0.0625 | 92.30241 | 0.4088578 | 178.49 | 47.867 | 130.623 | 0.241719 | 0.1296472 | 4.08196875 | 1.949625 | 0.1444168 | 2.328 | 1.558 | 0.77 | 0.2985189 | 0.099891 | 0.0240625 | 1.5055 | 0.04807194 | 1.602 | 1.4 | 0.202 | 0.2660246 | 0.1162405 | 0.0063125 | 12.75 | 0.07594085 | 14 | 12 | 2 | 0.2745098 | 0.2352941 | 0.125 | 4.5 | 0.1571348 | 6 | 4 | 2 | 0.1666667 | 0.2222222 | 0.0625 | 1.85625 | 0.06924904 | 2.03 | 1.7 | 0.33 | 0.2734007 | 0.2289562 | 0.020625 | 1.55 | 0.1670893 | 2.16 | 1.3 | 0.86 | 0.1741935 | 0.1048387 | 0.0134375 | 8.022 | 0.06584237 | 8.71 | 6.83 | 1.88 | 0.1357205 | 0.1064261 | 0.029375 | 35 | 0.2114093 | 44 | 20 | 24 | 0.3142857 | 0.07142857 | 0.75 | 122.875 | 0.6528389 | 329 | 67 | 262 | 0.3346897 | 0.1363174 | 8.1875 | 665.4875 | 0.01357754 | 684.9 | 658 | 26.9 | 0.1286463 | 0.2471872 | 0.840625 | 1364.25 | 0.06778276 | 1558 | 1267 | 291 | 0.1427524 | 0.2321789 | 9.09375 | 2430.375 | 0.07408291 | 2653 | 2218 | 435 | 0.2729003 | 0.2281541 | 27.1875 | 3.85625 | 0.09647181 | 4.65 | 3.45 | 1.2 | 0.1507293 | 0.2236629 | 0.0375 | 4.2125 | 0.05096607 | 4.6 | 3.9 | 0.7 | 0.1364985 | 0.115727 | 0.0109375 | 3.1875 | 0.04556451 | 3.45 | 3 | 0.45 | 0.1352941 | 0.2352941 | 0.0140625 | 6.51 | 0.1960783 | 9.16 | 4.82 | 4.34 | 0.1758833 | 0.1850998 | 0.135625 | 2372.875 | 0.1536362 | 2890 | 1933 | 957 | 0.1522415 | 0.2036559 | 29.90625 | 4600.625 | 0.140673 | 5470 | 3560 | 1910 | 0.1486211 | 0.193452 | 59.6875 | 563.1725 | 0.1613912 | 680.19 | 425.5 | 254.69 | 0.3019457 | 0.1888853 | 15.918125 | 22.825 | 0.170946 | 28 | 18.8 | 9.2 | 0.1533406 | 0.2059146 | 0.2875 | 610.8125 | 0.1515123 | 725.9 | 469.9 | 256 | 0.2971043 | 0.1923258 | 16 | 6.325 | 0.1553194 | 7.57 | 4.85 | 2.72 | 0.2992095 | 0.1916996 | 0.17 | 1.373375 | 0.4395297 | 2.725 | 0.833 | 1.892 | 0.2480204 | 0.1516337 | 0.059125 | 1.7975 | 0.08306588 | 1.96 | 1.46 | 0.5 | 0.2726008 | 0.1015299 | 0.015625 | 0.94375 | 0.03263228 | 0.98 | 0.9 | 0.08 | 0.2596026 | 0.1192053 | 0.0025 | 7.84575 | 0.3567966 | 13.31 | 4.507 | 8.803 | 0.2120575 | 0.1436128 | 0.27509375 | -0.25 | 4 | -6 | 10 | 0.25 | -0.1875 | 0.01953125 | 0.0385625 | -0.02385663 | 2.95342 | -3.405156 | -35.83459 | 5587.782 | 12.96636 | 5610.929 | 1.155915
19 | 0 | 0.024 | 0.244 | 0 | 0 | 0 | 0 | 0 | 0 | 0 | 0.244 | 0.244 | 0.122 | 0.122 | 0 | 0 | 2109 | 39.376 | 0.3771573 | 72 | 14 | 58 | 0.22308 | 0.008533117 | 0.169824 | 4.83 | 0.1362533 | 6 | 3 | 3 | 0.1515528 | 0.01490683 | 0.008784 | 4.728 | 0.3411752 | 14 | 4 | 10 | 0.07106599 | 0.2064298 | 0.05856 | 90.76120416 | 0.4248141 | 178.49 | 28.0855 | 150.4045 | 0.2399239 | 0.007426653 | 0.440384376 | 1.950882 | 0.1426405 | 2.328 | 1.558 | 0.77 | 0.2911668 | 0.0974308 | 0.02292136 | 1.501024 | 0.05128872 | 1.602 | 1.319 | 0.283 | 0.2604142 | 0.0210896 | 0.001657248 | 12.54 | 0.1312378 | 14 | 4 | 10 | 0.2724083 | 0.007655502 | 0.05856 | 4.488 | 0.156584 | 6 | 4 | 2 | 0.1631016 | 0.02139037 | 0.005856 | 1.85922 | 0.06905919 | 2.03 | 1.7 | 0.33 | 0.2664128 | 0.2231043 | 0.01964688 | 1.5584 | 0.1677419 | 2.16 | 1.3 | 0.86 | 0.1690965 | 0.101771 | 0.01280024 | 8.101392 | 0.08974472 | 11.33 | 6.83 | 4.5 | 0.0335646 | 0.1028539 | 0.013176 | 35.2136 | 0.2111633 | 44 | 20 | 24 | 0.3048822 | 0.06929141 | 0.714432 | 123.886 | 0.6418073 | 329 | 67 | 262 | 0.3239914 | 0.13196 | 7.799216 | 668.3918 | 0.03076012 | 786.5 | 658 | 128.5 | 0.02824092 | 0.2402064 | 0.752496 | 1369.356 | 0.07082564 | 1577 | 1267 | 310 | 0.02763927 | 0.2257616 | 1.81536 | 2449.614 | 0.0882112 | 3232 | 2218 | 1014 | 0.0316654 | 0.2209295 | 5.937984 | 3.8765 | 0.1004913 | 4.7 | 3.45 | 1.25 | 0.02909841 | 0.2171546 | 0.00732 | 4.2266 | 0.05450588 | 4.8 | 3.9 | 0.9 | 0.02725595 | 0.1125728 | 0.0026352 | 3.2106 | 0.0640502 | 4.15 | 3 | 1.15 | 0.03102224 | 0.2279948 | 0.0067344 | 6.45672 | 0.2022744 | 9.16 | 4.29 | 4.87 | 0.1730786 | 0.01594618 | 0.01425936 | 2356.318 | 0.1592807 | 2890 | 1683 | 1207 | 0.1496318 | 0.017142 | 3.534096 | 4553.282 | 0.1552872 | 5470 | 2628 | 2842 | 0.1465624 | 0.01385199 | 8.321376 | 558.85556 | 0.168056 | 680.19 | 383.3 | 296.89 | 0.2969754 | 0.01646078 | 1.73858784 | 23.4916 | 0.2442753 | 50.6 | 18.8 | 31.8 | 0.05169507 | 0.1952698 | 0.1862208 | 607.0874 | 0.1556019 | 725.9 | 455.6 | 270.3 | 0.291753 | 0.01801125 | 1.5828768 | 6.28432 | 0.1598593 | 7.57 | 4.63 | 2.94 | 0.2939188 | 0.0176821 | 0.01721664 | 1.364126 | 0.4393004 | 2.725 | 0.833 | 1.892 | 0.2437092 | 0.148998 | 0.056321056 | 1.8002 | 0.08249628 | 1.96 | 1.46 | 0.5 | 0.2656594 | 0.09894456 | 0.014884 | 0.94942 | 0.04977281 | 1.18 | 0.9 | 0.28 | 0.02982874 | 0.1156496 | 0.00081984 | 7.713372 | 0.3748704 | 13.31 | 2.33 | 10.98 | 0.2105201 | 0.007249748 | 0.03214944 | -6.375232 | 4 | -84 | 88 | 0.238144 | -0.491904 | 0.03068057 | 0.041102288 | -0.0237148 | 3.176977 | -3.465297 | -32.35091 | 5700.946 | 13.5965 | 5168.723 | 1.229561
20 | 0 | 0.07 | 0.233 | 0 | 0 | 0 | 0 | 0 | 0 | 0 | 0.233 | 0.233 | 0.116 | 0.116 | 0 | 0 | 2052 | 38.203 | 0.4046055 | 72 | 14 | 58 | 0.2186216 | 0.02565244 | 0.47096 | 4.748 | 0.158037 | 6 | 3 | 3 | 0.146588 | 0.04422915 | 0.02436 | 5.169 | 0.4871669 | 14 | 4 | 10 | 0.1895918 | 0.1803057 | 0.1631 | 87.85461612 | 0.4541174 | 178.49 | 28.0855 | 150.4045 | 0.2356716 | 0.02237771 | 1.22128454 | 1.955291 | 0.1390753 | 2.328 | 1.558 | 0.77 | 0.2774134 | 0.09243023 | 0.02081156 | 1.493966 | 0.05656134 | 1.602 | 1.319 | 0.283 | 0.2498491 | 0.06180194 | 0.00461573 | 12.15 | 0.1991892 | 14 | 4 | 10 | 0.2684774 | 0.02304527 | 0.1631 | 4.469 | 0.1551912 | 6 | 4 | 2 | 0.1557395 | 0.06265384 | 0.01624 | 1.86679 | 0.06857632 | 2.03 | 1.7 | 0.33 | 0.2533708 | 0.2121824 | 0.01791537 | 1.57587 | 0.1682308 | 2.16 | 1.3 | 0.86 | 0.1589979 | 0.09569317 | 0.01157216 | 8.261834 | 0.1192981 | 11.33 | 6.83 | 4.5 | 0.09599563 | 0.09589638 | 0.03654 | 35.668 | 0.209894 | 44 | 20 | 24 | 0.2874285 | 0.0650443 | 0.648672 | 125.866 | 0.6200657 | 329 | 67 | 262 | 0.3032114 | 0.1240287 | 7.081336 | 674.6092 | 0.04757259 | 786.5 | 658 | 128.5 | 0.08161021 | 0.2272634 | 2.095835 | 1380.373 | 0.07563707 | 1577 | 1267 | 310 | 0.07997114 | 0.2138632 | 5.0561 | 2488.915 | 0.1078256 | 3232 | 2218 | 1014 | 0.09089905 | 0.2076383 | 16.53834 | 3.9189 | 0.1067576 | 4.7 | 3.45 | 1.25 | 0.08395213 | 0.2051213 | 0.0203875 | 4.2578 | 0.06002947 | 4.8 | 3.9 | 0.9 | 0.07891399 | 0.1062521 | 0.007308 | 3.25795 | 0.08679637 | 4.15 | 3 | 1.15 | 0.0891665 | 0.2145521 | 0.0187565 | 6.35955 | 0.2130275 | 9.16 | 4.29 | 4.87 | 0.167081 | 0.04722032 | 0.0395444 | 2326.637 | 0.1690422 | 2890 | 1683 | 1207 | 0.1440878 | 0.05063532 | 9.80084 | 4466.565 | 0.1795483 | 5470 | 2628 | 2842 | 0.1420599 | 0.04118601 | 23.07704 | 551.12747 | 0.1796714 | 680.19 | 383.3 | 296.89 | 0.2875637 | 0.04868384 | 4.8422759 | 24.7884 | 0.3237724 | 50.6 | 18.8 | 31.8 | 0.1428894 | 0.1767117 | 0.518658 | 600.5306 | 0.1627239 | 725.9 | 455.6 | 270.3 | 0.2816421 | 0.05310637 | 4.408593 | 6.21237 | 0.1677758 | 7.57 | 4.63 | 2.94 | 0.283919 | 0.05217011 | 0.0479514 | 1.347238 | 0.4380528 | 2.725 | 0.833 | 1.892 | 0.2346282 | 0.1440644 | 0.051136976 | 1.8073 | 0.08121182 | 1.96 | 1.46 | 0.5 | 0.2526863 | 0.09370885 | 0.013514 | 0.96124 | 0.06991902 | 1.18 | 0.9 | 0.28 | 0.08593067 | 0.1086097 | 0.0022736 | 7.463544 | 0.4077898 | 13.31 | 2.33 | 10.98 | 0.2068669 | 0.02185289 | 0.0891576 | -17.286904 | 4 | -84 | 88 | 0.217156 | -1.37004 | 0.07791991592 | 0.045562642 | -0.02440204 | 3.559575 | -3.593809 | -27.87025 | 5958.152 | 14.16838 | 4428.747 | 1.230059
21 | 0 | 0.111 | 0.222 | 0 | 0 | 0 | 0 | 0 | 0 | 0 | 0.222 | 0.222 | 0.111 | 0.111 | 0 | 0 | 1950 | 37.074 | 0.4289975 | 72 | 14 | 58 | 0.2155689 | 0.04191617 | 0.714618 | 4.662 | 0.175054 | 6 | 3 | 3 | 0.1428571 | 0.07142857 | 0.036963 | 5.55 | 0.5509124 | 14 | 4 | 10 | 0.28 | 0.16 | 0.24642 | 85.08203058 | 0.4805356 | 178.49 | 28.0855 | 150.4045 | 0.2328622 | 0.036641 | 1.853134 | 1.953489 | 0.1360847 | 2.328 | 1.558 | 0.77 | 0.2645605 | 0.08852776 | 0.01897434 | 1.483293 | 0.06062025 | 1.602 | 1.319 | 0.283 | 0.2397665 | 0.09870538 | 0.006973686 | 11.766 | 0.2461328 | 14 | 4 | 10 | 0.2641509 | 0.03773585 | 0.24642 | 4.44 | 0.1541907 | 6 | 4 | 2 | 0.15 | 0.1 | 0.024642 | 1.86813 | 0.06810516 | 2.03 | 1.7 | 0.33 | 0.2412359 | 0.2020202 | 0.01626372 | 1.5873 | 0.1686376 | 2.16 | 1.3 | 0.86 | 0.151049 | 0.09090909 | 0.01059606 | 8.381166 | 0.1374717 | 11.33 | 6.83 | 4.5 | 0.1500543 | 0.09045639 | 0.0554445 | 35.9529 | 0.2089484 | 44 | 20 | 24 | 0.2716888 | 0.06174745 | 0.591408 | 127.428 | 0.6022342 | 329 | 67 | 262 | 0.2865854 | 0.1167247 | 6.456204 | 678.2544 | 0.05744073 | 786.5 | 658 | 128.5 | 0.128715 | 0.2153705 | 3.166497 | 1386.501 | 0.07920938 | 1577 | 1267 | 310 | 0.1262509 | 0.2028661 | 7.63902 | 2516.925 | 0.1206389 | 3232 | 2218 | 1014 | 0.1425358 | 0.195634 | 24.986988 | 3.94605 | 0.1113759 | 4.7 | 3.45 | 1.25 | 0.1322082 | 0.1940928 | 0.0308025 | 4.2735 | 0.06408572 | 4.8 | 3.9 | 0.9 | 0.1246753 | 0.1012987 | 0.0110889 | 3.29115 | 0.1008416 | 4.15 | 3 | 1.15 | 0.1399663 | 0.2023609 | 0.0283383 | 6.25707 | 0.2222115 | 9.16 | 4.29 | 4.87 | 0.1624978 | 0.07610431 | 0.06000327 | 2293.926 | 0.1770674 | 2890 | 1683 | 1207 | 0.1398432 | 0.08143811 | 14.871447 | 4377.063 | 0.198631 | 5470 | 2628 | 2842 | 0.1387163 | 0.06664469 | 35.016282 | 542.64348 | 0.1890901 | 680.19 | 383.3 | 296.89 | 0.2782714 | 0.07840562 | 7.31596338 | 25.8852 | 0.3657553 | 50.6 | 18.8 | 31.8 | 0.2169811 | 0.161235 | 0.7836156 | 592.9731 | 0.1684963 | 725.9 | 455.6 | 270.3 | 0.2717658 | 0.08528481 | 6.6607326 | 6.13053 | 0.174202 | 7.57 | 4.63 | 2.94 | 0.2741264 | 0.08383125 | 0.07244748 | 1.329225 | 0.4375264 | 2.725 | 0.833 | 1.892 | 0.2275574 | 0.1391232 | 0.046622664 | 1.80819 | 0.0802362 | 1.96 | 1.46 | 0.5 | 0.2406384 | 0.08962554 | 0.012321 | 0.96903 | 0.08223457 | 1.18 | 0.9 | 0.28 | 0.1351661 | 0.1030928 | 0.00344988 | 7.225656 | 0.4367797 | 13.31 | 2.33 | 10.98 | 0.2044672 | 0.03579329 | 0.13528458 | -26.021952 | 4 | -84 | 88 | 0.197136 | -2.069928 | 0.1068722 | 0.04879116 | -0.02224869 | 3.862359 | -3.702325 | -25.12117 | 6091.191 | 14.41973 | 3923.933 | 1.230817
22 | 0 | 0.149 | 0.213 | 0 | 0 | 0 | 0 | 0 | 0 | 0 | 0.213 | 0.213 | 0.106 | 0.106 | 0 | 0 | 1934 | 36.109 | 0.4497831 | 72 | 14 | 58 | 0.21136 | 0.05776953 | 0.916052 | 4.595 | 0.1885937 | 6 | 3 | 3 | 0.1384113 | 0.09727965 | 0.047382 | 5.915 | 0.5824605 | 14 | 4 | 10 | 0.3526627 | 0.1440406 | 0.31737 | 82.68917782 | 0.5032589 | 178.49 | 28.0855 | 150.4045 | 0.2288079 | 0.05060807 | 2.375488673 | 1.957479 | 0.1329912 | 2.328 | 1.558 | 0.77 | 0.2533177 | 0.0843677 | 0.01738506 | 1.477727 | 0.06371709 | 1.602 | 1.319 | 0.283 | 0.2309127 | 0.1329955 | 0.008981571 | 11.446 | 0.2831692 | 14 | 4 | 10 | 0.2605277 | 0.05207059 | 0.31737 | 4.425 | 0.1526679 | 6 | 4 | 2 | 0.1437288 | 0.1346893 | 0.031588 | 1.87471 | 0.0674882 | 2.03 | 1.7 | 0.33 | 0.2306437 | 0.1931499 | 0.01497177 | 1.60197 | 0.1680588 | 2.16 | 1.3 | 0.86 | 0.142924 | 0.08601909 | 0.00966296 | 8.515144 | 0.1496603 | 11.33 | 6.83 | 4.5 | 0.198255 | 0.08502264 | 0.071073 | 36.3361 | 0.2069361 | 44 | 20 | 24 | 0.2579253 | 0.05834418 | 0.541872 | 129.071 | 0.5842312 | 329 | 67 | 262 | 0.2701924 | 0.1105671 | 5.915436 | 683.5037 | 0.06421938 | 786.5 | 658 | 128.5 | 0.1714526 | 0.2050523 | 4.0782045 | 1395.816 | 0.08172239 | 1577 | 1267 | 310 | 0.168341 | 0.1933428 | 9.83847 | 2549.813 | 0.1295207 | 3232 | 2218 | 1014 | 0.188864 | 0.1852818 | 32.181318 | 3.9817 | 0.1145154 | 4.7 | 3.45 | 1.25 | 0.1758796 | 0.1845568 | 0.03967125 | 4.3 | 0.06696705 | 4.8 | 3.9 | 0.9 | 0.1663256 | 0.09613953 | 0.0142146 | 3.3308 | 0.110489 | 4.15 | 3 | 1.15 | 0.1856461 | 0.1918458 | 0.03649755 | 6.17766 | 0.2294091 | 9.16 | 4.29 | 4.87 | 0.1571728 | 0.1034712 | 0.07691678 | 2269.764 | 0.1834473 | 2890 | 1683 | 1207 | 0.1349656 | 0.1104815 | 19.063358 | 4306.127 | 0.2140407 | 5470 | 2628 | 2842 | 0.13465 | 0.09093369 | 44.886548 | 536.35437 | 0.1967818 | 680.19 | 383.3 | 296.89 | 0.2701208 | 0.1064813 | 9.42239793 | 26.9598 | 0.3904478 | 50.6 | 18.8 | 31.8 | 0.2796534 | 0.1485323 | 1.0092366 | 587.658 | 0.1731141 | 725.9 | 455.6 | 270.3 | 0.2631066 | 0.1155168 | 8.5785111 | 6.07214 | 0.1793707 | 7.57 | 4.63 | 2.94 | 0.2655423 | 0.1136123 | 0.09330678 | 1.31542 | 0.435562 | 2.725 | 0.833 | 1.892 | 0.2195877 | 0.1348839 | 0.042717576 | 1.81439 | 0.07897882 | 1.96 | 1.46 | 0.5 | 0.2300939 | 0.08529588 | 0.011289 | 0.97896 | 0.0906963 | 1.18 | 0.9 | 0.28 | 0.1795988 | 0.09745036 | 0.00442232 | 7.019954 | 0.4618093 | 13.31 | 2.33 | 10.98 | 0.2009785 | 0.04945474 | 0.17341812 | -33.401664 | 4 | -84 | 88 | 0.181476 | -2.665908 | 0.1267091 | 0.051561675 | -0.02295309 | 4.112014 | -3.803161 | -23.35214 | 6321.363049 | 14.52998 | 3578.931 | 1.231215
23 | 0 | 0.184 | 0.204 | 0 | 0 | 0 | 0 | 0 | 0 | 0 | 0.204 | 0.204 | 0.102 | 0.102 | 0 | 0 | 2028 | 35.216 | 0.468884 | 72 | 14 | 58 | 0.2085416 | 0.07314857 | 1.088544 | 4.53 | 0.2000322 | 6 | 3 | 3 | 0.1350993 | 0.1218543 | 0.056304 | 6.248 | 0.5979685 | 14 | 4 | 10 | 0.4122919 | 0.1306018 | 0.37536 | 80.48649856 | 0.524381 | 178.49 | 28.0855 | 150.4045 | 0.2261992 | 0.0642062 | 2.822791656 | 1.959262 | 0.1302265 | 2.328 | 1.558 | 0.77 | 0.2423933 | 0.08111013 | 0.01602216 | 1.471184 | 0.06623863 | 1.602 | 1.319 | 0.283 | 0.2221394 | 0.1649664 | 0.010622688 | 11.14 | 0.3143165 | 14 | 4 | 10 | 0.2563734 | 0.06606822 | 0.37536 | 4.408 | 0.1514258 | 6 | 4 | 2 | 0.1388385 | 0.1669691 | 0.037536 | 1.87902 | 0.06685835 | 2.03 | 1.7 | 0.33 | 0.2203915 | 0.1845643 | 0.01373328 | 1.6144 | 0.1675037 | 2.16 | 1.3 | 0.86 | 0.1364718 | 0.08213578 | 0.00894744 | 8.630672 | 0.1584719 | 11.33 | 6.83 | 4.5 | 0.2415478 | 0.08071909 | 0.084456 | 36.6376 | 0.2052872 | 44 | 20 | 24 | 0.2449942 | 0.0556805 | 0.499392 | 130.626 | 0.568634 | 329 | 67 | 262 | 0.2569014 | 0.1046346 | 5.451696 | 687.7538 | 0.0692043 | 786.5 | 658 | 128.5 | 0.2104183 | 0.1951745 | 4.823376 | 1403.396 | 0.08362663 | 1577 | 1267 | 310 | 0.2067613 | 0.1841732 | 11.63616 | 2577.874 | 0.1360121 | 3232 | 2218 | 1014 | 0.2306893 | 0.1755214 | 38.061504 | 4.0115 | 0.1168771 | 4.7 | 3.45 | 1.25 | 0.2155802 | 0.1754456 | 0.04692 | 4.3206 | 0.06921676 | 4.8 | 3.9 | 0.9 | 0.2044161 | 0.09207055 | 0.0168912 | 3.3646 | 0.1175048 | 4.15 | 3 | 1.15 | 0.2269512 | 0.1818938 | 0.0431664 | 6.10152 | 0.2357756 | 9.16 | 4.29 | 4.87 | 0.1531291 | 0.129371 | 0.09140016 | 2245.938 | 0.188854 | 2890 | 1683 | 1207 | 0.1312503 | 0.1378809 | 22.652976 | 4237.662 | 0.2270834 | 5470 | 2628 | 2842 | 0.1316622 | 0.1141082 | 53.338656 | 530.07596 | 0.2031751 | 680.19 | 383.3 | 296.89 | 0.2617715 | 0.1330511 | 11.14406304 | 27.9356 | 0.4053906 | 50.6 | 18.8 | 31.8 | 0.3332808 | 0.1372872 | 1.1936448 | 582.2534 | 0.176873 | 725.9 | 455.6 | 270.3 | 0.2543284 | 0.1439758 | 10.1459808 | 6.01312 | 0.183604 | 7.57 | 4.63 | 2.94 | 0.2568184 | 0.1416769 | 0.11035584 | 1.302466 | 0.4340695 | 2.725 | 0.833 | 1.892 | 0.2134029 | 0.1304694 | 0.039368736 | 1.8182 | 0.07795958 | 1.96 | 1.46 | 0.5 | 0.2199098 | 0.08190518 | 0.010404 | 0.98722 | 0.09691549 | 1.18 | 0.9 | 0.28 | 0.2199307 | 0.09298839 | 0.00525504 | 6.830852 | 0.4847036 | 13.31 | 2.33 | 10.98 | 0.1987483 | 0.0627623 | 0.20607264 | -39.504192 | 4 | -84 | 88 | 0.166464 | -3.153024 | 0.1374646 | 0.053678928 | -0.02275349 | 4.326244 | -3.886023 | -22.02941 | 6505.256 | 14.54969 | 3316.127 | 1.231684
24 | 0 | 0 | 0.25 | 0.125 | 0 | 0 | 0 | 0 | 0 | 0 | 0 | 0.25 | 0.125 | 0.25 | 0 | 0 | 2590 | 41.875 | 0.4595755 | 72 | 22 | 50 | 0.4298507 | 0.1313433 | 3.125 | 4.875 | 0.1601282 | 6 | 4 | 2 | 0.3076923 | 0.2051282 | 0.125 | 4.625 | 0.1504801 | 6 | 4 | 2 | 0.1621622 | 0.2162162 | 0.0625 | 98.1753475 | 0.5125212 | 178.49 | 47.867 | 130.623 | 0.4545184 | 0.1218916 | 8.1639375 | 1.82175 | 0.1519356 | 2.241 | 1.392 | 0.849 | 0.307534 | 0.09551256 | 0.02653125 | 1.47075 | 0.05077151 | 1.58 | 1.346 | 0.234 | 0.2685705 | 0.1143974 | 0.0073125 | 13 | 0.07692308 | 14 | 12 | 2 | 0.1346154 | 0.2307692 | 0.0625 | 4.625 | 0.1504801 | 6 | 4 | 2 | 0.1621622 | 0.2162162 | 0.0625 | 1.925 | 0.08085393 | 2.22 | 1.73 | 0.49 | 0.1441558 | 0.2246753 | 0.0153125 | 1.58375 | 0.1577881 | 2.16 | 1.3 | 0.86 | 0.1704815 | 0.2052092 | 0.026875 | 8.056625 | 0.09447936 | 9.063 | 6.83 | 2.233 | 0.1406141 | 0.2119374 | 0.06978125 | 36.375 | 0.2348616 | 47 | 20 | 27 | 0.161512 | 0.06872852 | 0.421875 | 131.875 | 0.5789095 | 329 | 78 | 251 | 0.3118483 | 0.1478673 | 7.84375 | 666.2 | 0.01607754 | 684.9 | 650.3 | 34.6 | 0.1285087 | 0.1220167 | 0.540625 | 1404 | 0.05328092 | 1558 | 1310 | 248 | 0.1387108 | 0.2332621 | 7.75 | 2510.375 | 0.07832631 | 2828 | 2248 | 580 | 0.1408156 | 0.2238709 | 18.125 | 3.975 | 0.0836738 | 4.65 | 3.6 | 1.05 | 0.1462264 | 0.2264151 | 0.0328125 | 4.2375 | 0.05134777 | 4.6 | 3.9 | 0.7 | 0.1356932 | 0.2300885 | 0.021875 | 3.24375 | 0.03218361 | 3.45 | 3.15 | 0.3 | 0.132948 | 0.2427746 | 0.009375 | 6.665 | 0.2499318 | 9.16 | 4.82 | 4.34 | 0.3435859 | 0.1807952 | 0.27125 | 2423.875 | 0.1442863 | 2890 | 1933 | 957 | 0.1490382 | 0.1993708 | 29.90625 | 4578.125 | 0.1727074 | 5470 | 3560 | 1910 | 0.2987031 | 0.1944027 | 119.375 | 550.2975 | 0.1765371 | 680.19 | 425.5 | 254.69 | 0.3090101 | 0.1933045 | 15.918125 | 23.3375 | 0.1703899 | 28 | 17.5 | 10.5 | 0.1499732 | 0.09373326 | 0.1640625 | 600.2875 | 0.1634627 | 725.9 | 469.9 | 256 | 0.3023135 | 0.1956979 | 16 | 6.23125 | 0.1671887 | 7.57 | 4.85 | 2.72 | 0.3037111 | 0.1945838 | 0.17 | 1.50375 | 0.3593241 | 2.725 | 1.051 | 1.674 | 0.226517 | 0.1747298 | 0.0523125 | 1.74375 | 0.07704343 | 1.88 | 1.46 | 0.42 | 0.2695341 | 0.1046595 | 0.013125 | 0.9275 | 0.0391532 | 0.97 | 0.86 | 0.11 | 0.2614555 | 0.115903 | 0.0034375 | 8.6455 | 0.3811781 | 13.31 | 4.507 | 8.803 | 0.3848823 | 0.1303279 | 0.5501875 | -0.875 | 4 | -6 | 10 | 0.25 | -0.1875 | 0.01953125 | 0.04003125 | -0.02840923 | 3.347747 | -3.420079 | -30.98716 | 5789.729 | 12.96636 | 5030.114 | 1.187778
25 | 0 | 0.07 | 0.233 | 0.116 | 0 | 0 | 0 | 0 | 0 | 0 | 0 | 0.233 | 0.116 | 0.233 | 0 | 0 | 2120 | 39.975 | 0.4975674 | 72 | 14 | 58 | 0.4196623 | 0.02451532 | 0.94598 | 4.749 | 0.1879338 | 6 | 3 | 3 | 0.2943778 | 0.04421984 | 0.04893 | 5.285 | 0.4701409 | 14 | 4 | 10 | 0.1854305 | 0.1763482 | 0.1631 | 93.39196812 | 0.5541717 | 178.49 | 28.0855 | 150.4045 | 0.4453078 | 0.0210509 | 2.453097395 | 1.836536 | 0.1475041 | 2.241 | 1.392 | 0.849 | 0.2843141 | 0.08792204 | 0.022946772 | 1.461696 | 0.05595691 | 1.58 | 1.319 | 0.261 | 0.2518581 | 0.06316635 | 0.00425691 | 12.382 | 0.2011517 | 14 | 4 | 10 | 0.1311581 | 0.02261347 | 0.0812 | 4.585 | 0.1504429 | 6 | 4 | 2 | 0.1517993 | 0.0610687 | 0.01624 | 1.93062 | 0.0781015 | 2.22 | 1.73 | 0.49 | 0.1333872 | 0.2087879 | 0.01324372 | 1.60716 | 0.1580997 | 2.16 | 1.3 | 0.86 | 0.1559023 | 0.1884691 | 0.02324408 | 8.292988 | 0.1341317 | 11.33 | 6.83 | 4.5 | 0.09563501 | 0.1918959 | 0.073395 | 36.941 | 0.2289246 | 47 | 20 | 27 | 0.1475867 | 0.06280285 | 0.363312 | 134.229 | 0.5517238 | 329 | 78 | 251 | 0.2843201 | 0.1353955 | 6.784028 | 675.2858 | 0.04796924 | 786.5 | 650.3 | 136.2 | 0.08152844 | 0.111708 | 1.105944 | 1417.432 | 0.05968087 | 1577 | 1310 | 267 | 0.07788028 | 0.2153401 | 4.35477 | 2563.185 | 0.1031535 | 3232 | 2248 | 984 | 0.08826519 | 0.2043489 | 16.04904 | 4.02925 | 0.09190286 | 4.7 | 3.6 | 1.1 | 0.08165291 | 0.2081777 | 0.017941 | 4.2809 | 0.05941387 | 4.8 | 3.9 | 0.9 | 0.07848817 | 0.2122684 | 0.014679 | 3.3103 | 0.07620271 | 4.15 | 3.15 | 1 | 0.0877564 | 0.2217171 | 0.01631 | 6.5061 | 0.2640908 | 9.16 | 4.29 | 4.87 | 0.3280429 | 0.04615668 | 0.0794297 | 2374.335 | 0.1628919 | 2890 | 1683 | 1207 | 0.1411932 | 0.0496181 | 9.80084 | 4446.505 | 0.2048745 | 5470 | 2628 | 2842 | 0.2866319 | 0.04137182 | 46.35302 | 539.18347 | 0.191017 | 680.19 | 383.3 | 296.89 | 0.2939338 | 0.04976228 | 4.8422759 | 25.2698 | 0.3143406 | 50.6 | 17.5 | 33.1 | 0.1401673 | 0.08033305 | 0.268772 | 590.7738 | 0.1720556 | 725.9 | 455.6 | 270.3 | 0.2862935 | 0.05398344 | 4.408593 | 6.12556 | 0.1771804 | 7.57 | 4.63 | 2.94 | 0.2879427 | 0.05290945 | 0.0479514 | 1.468483 | 0.3658464 | 2.725 | 0.988 | 1.737 | 0.2152562 | 0.04709622 | 0.01410444 | 1.75734 | 0.07754345 | 1.91 | 1.46 | 0.45 | 0.07608089 | 0.09637293 | 0.003654 | 0.94615 | 0.07749772 | 1.18 | 0.86 | 0.32 | 0.08730117 | 0.1054378 | 0.0025984 | 8.212511 | 0.4341808 | 13.31 | 2.33 | 10.98 | 0.3776226 | 0.01985994 | 0.1790838 | -16.429792 | 4 | -77 | 81 | 0.217156 | -1.25587 | 0.07172174079 | 0.044571114 | -0.02810605 | 3.75552 | -3.567441 | -26.81236 | 6154.751 | 14.16838 | 4524.941 | 1.213517
26 | 0 | 0.111 | 0.222 | 0.111 | 0 | 0 | 0 | 0 | 0 | 0 | 0 | 0.222 | 0.111 | 0.222 | 0 | 0 | 2037 | 38.739 | 0.5198425 | 72 | 14 | 58 | 0.4126074 | 0.04011461 | 1.429236 | 4.662 | 0.2021341 | 6 | 3 | 3 | 0.2857143 | 0.07142857 | 0.073926 | 5.661 | 0.5329372 | 14 | 4 | 10 | 0.2745098 | 0.1568627 | 0.24642 | 90.29719908 | 0.5789508 | 178.49 | 28.0855 | 150.4045 | 0.4388262 | 0.03452478 | 3.706267689 | 1.839936 | 0.1450643 | 2.241 | 1.392 | 0.849 | 0.2703909 | 0.08397683 | 0.020921058 | 1.452435 | 0.05852503 | 1.58 | 1.319 | 0.261 | 0.2414979 | 0.1008024 | 0.006431562 | 11.988 | 0.2485783 | 14 | 4 | 10 | 0.1296296 | 0.03703704 | 0.12321 | 4.551 | 0.1504301 | 6 | 4 | 2 | 0.1463415 | 0.09756098 | 0.024642 | 1.92918 | 0.07655875 | 2.22 | 1.73 | 0.49 | 0.127733 | 0.1990794 | 0.01207458 | 1.61727 | 0.1580363 | 2.16 | 1.3 | 0.86 | 0.1482498 | 0.1784489 | 0.02119212 | 8.411913 | 0.14904 | 11.33 | 6.83 | 4.5 | 0.1495058 | 0.1802515 | 0.110889 | 37.1739 | 0.2257064 | 47 | 20 | 27 | 0.1403404 | 0.05971932 | 0.332667 | 135.42 | 0.5367759 | 329 | 78 | 251 | 0.2696721 | 0.1278689 | 6.185142 | 678.8871 | 0.05762134 | 786.5 | 650.3 | 136.2 | 0.128595 | 0.1063259 | 1.6781202 | 1421.799 | 0.06260966 | 1577 | 1310 | 267 | 0.1231166 | 0.2045437 | 6.579414 | 2587.965 | 0.1131307 | 3232 | 2248 | 984 | 0.1386232 | 0.1928372 | 24.247728 | 4.0515 | 0.09562984 | 4.7 | 3.6 | 1.1 | 0.1287671 | 0.1972603 | 0.0271062 | 4.2957 | 0.0630165 | 4.8 | 3.9 | 0.9 | 0.124031 | 0.2015504 | 0.0221778 | 3.3411 | 0.09015065 | 4.15 | 3.15 | 1 | 0.1378738 | 0.2093023 | 0.024642 | 6.39471 | 0.2717884 | 9.16 | 4.29 | 4.87 | 0.3180003 | 0.07446624 | 0.12000654 | 2339.214 | 0.1724749 | 2890 | 1683 | 1207 | 0.1371358 | 0.07986144 | 14.871447 | 4357.083 | 0.2213799 | 5470 | 2628 | 2842 | 0.2787048 | 0.0669503 | 70.032564 | 531.21048 | 0.198624 | 680.19 | 383.3 | 296.89 | 0.2842605 | 0.08009311 | 7.31596338 | 26.3403 | 0.3548739 | 50.6 | 17.5 | 33.1 | 0.2132322 | 0.07374631 | 0.4078251 | 583.6269 | 0.1765402 | 725.9 | 455.6 | 270.3 | 0.2761178 | 0.08665056 | 6.6607326 | 6.04728 | 0.1824101 | 7.57 | 4.63 | 2.94 | 0.2779001 | 0.08498532 | 0.07244748 | 1.444998 | 0.3697788 | 2.725 | 0.988 | 1.737 | 0.2093255 | 0.07589491 | 0.021401577 | 1.76046 | 0.07779604 | 1.91 | 1.46 | 0.45 | 0.1204288 | 0.09205549 | 0.00554445 | 0.9546 | 0.09049468 | 1.18 | 0.86 | 0.32 | 0.1372093 | 0.1 | 0.00394272 | 7.935834 | 0.4643499 | 13.31 | 2.33 | 10.98 | 0.3723389 | 0.03259015 | 0.27056916 | -24.39558 | 4 | -77 | 81 | 0.197136 | -1.897434 | 0.09837096 | 0.046524096 | -0.02549843 | 3.96273 | -3.644252 | -25.09436 | 6283.53 | 14.41973 | 4209.919 | 1.214133
27 | 0 | 0.149 | 0.213 | 0.106 | 0 | 0 | 0 | 0 | 0 | 0 | 0 | 0.213 | 0.106 | 0.213 | 0 | 0 | 2240 | 37.731 | 0.5392454 | 72 | 14 | 58 | 0.4064562 | 0.0552861 | 1.840746 | 4.596 | 0.213715 | 6 | 3 | 3 | 0.2780679 | 0.09725849 | 0.095211 | 6.021 | 0.5646551 | 14 | 4 | 10 | 0.3464541 | 0.1415047 | 0.31737 | 87.75669482 | 0.6007519 | 178.49 | 28.0855 | 150.4045 | 0.4332247 | 0.0476857 | 4.773388 | 1.848954 | 0.142323 | 2.241 | 1.392 | 0.849 | 0.2581638 | 0.07980296 | 0.019168722 | 1.448237 | 0.06045186 | 1.58 | 1.319 | 0.261 | 0.2323791 | 0.1357036 | 0.008283357 | 11.658 | 0.2860286 | 14 | 4 | 10 | 0.1272946 | 0.05112369 | 0.15794 | 4.531 | 0.1498562 | 6 | 4 | 2 | 0.1403664 | 0.1315383 | 0.031588 | 1.93304 | 0.07493492 | 2.22 | 1.73 | 0.49 | 0.1217357 | 0.1906272 | 0.01106322 | 1.63056 | 0.1572573 | 2.16 | 1.3 | 0.86 | 0.140418 | 0.169819 | 0.01941708 | 8.543528 | 0.1593048 | 11.33 | 6.83 | 4.5 | 0.1975964 | 0.1702798 | 0.1428165 | 37.4991 | 0.2217812 | 47 | 20 | 27 | 0.1328565 | 0.05653469 | 0.303372 | 136.714 | 0.5216658 | 329 | 78 | 251 | 0.2550873 | 0.1215238 | 5.667078 | 684.1233 | 0.06425838 | 786.5 | 650.3 | 136.2 | 0.1712973 | 0.1007593 | 2.1511428 | 1429.695 | 0.06469466 | 1577 | 1310 | 267 | 0.1643518 | 0.1951675 | 8.473779 | 2617.683 | 0.1201745 | 3232 | 2248 | 984 | 0.1839673 | 0.182919 | 31.229208 | 4.08255 | 0.09820368 | 4.7 | 3.6 | 1.1 | 0.1715349 | 0.1878238 | 0.0349107 | 4.3211 | 0.06562974 | 4.8 | 3.9 | 0.9 | 0.1655134 | 0.1922427 | 0.0285633 | 3.37865 | 0.09968586 | 4.15 | 3.15 | 1 | 0.1830169 | 0.1985852 | 0.031737 | 6.31181 | 0.2779784 | 9.16 | 4.29 | 4.87 | 0.3091158 | 0.1012721 | 0.15455919 | 2313.382 | 0.1801287 | 2890 | 1683 | 1207 | 0.1324208 | 0.1083984 | 19.063358 | 4287.867 | 0.234908 | 5470 | 2628 | 2842 | 0.2717225 | 0.09132093 | 90.196554 | 525.44037 | 0.204743 | 680.19 | 383.3 | 296.89 | 0.2757315 | 0.108693 | 9.42239793 | 27.4002 | 0.3787197 | 50.6 | 17.5 | 33.1 | 0.2751586 | 0.06770024 | 0.5227814 | 578.7432 | 0.1800079 | 725.9 | 455.6 | 270.3 | 0.2671594 | 0.1172962 | 8.5785111 | 5.99283 | 0.1865097 | 7.57 | 4.63 | 2.94 | 0.2690565 | 0.1151159 | 0.09330678 | 1.426235 | 0.3720857 | 2.725 | 0.988 | 1.737 | 0.2025262 | 0.1032172 | 0.027434178 | 1.76873 | 0.07756658 | 1.91 | 1.46 | 0.45 | 0.1609008 | 0.08749781 | 0.0071073 | 0.96517 | 0.09938645 | 1.18 | 0.86 | 0.32 | 0.1821648 | 0.09444968 | 0.00505408 | 7.704941 | 0.4909066 | 13.31 | 2.33 | 10.98 | 0.3679496 | 0.0450581 | 0.34847226 | -31.133332 | 4 | -77 | 81 | 0.181476 | -2.443749 | 0.11663 | 0.048226137 | -0.0257839 | 4.132308 | -3.714315 | -23.94343 | 6509.774 | 14.52998 | 3975.994 | 1.214414
28 | 0 | 0 | 0.2 | 0 | 0 | 0 | 0 | 0 | 0 | 0 | 0.2 | 0 | 0.2 | 0.2 | 0.2 | 0 | 1750 | 49.8 | 0.3976512 | 73 | 22 | 51 | 0.2931727 | 0.08835341 | 2.04 | 5.2 | 0.1439099 | 6 | 4 | 2 | 0.2307692 | 0.1538462 | 0.08 | 4.6 | 0.173913 | 6 | 4 | 2 | 0.2608696 | 0.173913 | 0.08 | 118.8938 | 0.4409049 | 180.948 | 47.867 | 133.081 | 0.3043859 | 0.0805206 | 5.32324 | 1.9384 | 0.1525765 | 2.328 | 1.558 | 0.77 | 0.2401981 | 0.1607511 | 0.0308 | 1.5022 | 0.05097015 | 1.602 | 1.4 | 0.202 | 0.2132872 | 0.1863933 | 0.00808 | 12.8 | 0.07654655 | 14 | 12 | 2 | 0.21875 | 0.1875 | 0.08 | 4.6 | 0.173913 | 6 | 4 | 2 | 0.2608696 | 0.173913 | 0.08 | 1.834 | 0.05556266 | 1.94 | 1.7 | 0.24 | 0.2115594 | 0.1853871 | 0.0096 | 1.566 | 0.1987419 | 2.16 | 1.3 | 0.86 | 0.2758621 | 0.1660281 | 0.0344 | 7.8896 | 0.07777737 | 8.71 | 6.83 | 1.88 | 0.220797 | 0.1731393 | 0.0752 | 38.8 | 0.413465 | 67 | 20 | 47 | 0.3453608 | 0.1030928 | 1.88 | 155.2 | 0.6209067 | 329 | 67 | 262 | 0.4239691 | 0.08634021 | 10.48 | 687.92 | 0.05525898 | 761.3 | 658 | 103.3 | 0.2213339 | 0.1913013 | 4.132 | 1427.2 | 0.08585273 | 1563 | 1267 | 296 | 0.2190303 | 0.1775504 | 11.84 | 2372.6 | 0.09273547 | 2653 | 2123 | 530 | 0.2236365 | 0.1789598 | 21.2 | 3.91 | 0.1077209 | 4.65 | 3.45 | 1.2 | 0.2378517 | 0.1764706 | 0.048 | 4.18 | 0.05937643 | 4.6 | 3.9 | 0.7 | 0.2200957 | 0.1866029 | 0.028 | 3.21 | 0.04765439 | 3.45 | 3 | 0.45 | 0.2149533 | 0.1869159 | 0.018 | 7.388 | 0.2373078 | 9.53 | 4.82 | 4.71 | 0.2579859 | 0.1304819 | 0.1884 | 2543.2 | 0.192826 | 3273 | 1933 | 1340 | 0.2573923 | 0.1520132 | 53.6 | 4852.6 | 0.1544545 | 5698 | 3560 | 2138 | 0.2348432 | 0.1467255 | 85.52 | 582.204 | 0.1817257 | 758.22 | 425.5 | 332.72 | 0.2604654 | 0.1461687 | 13.3088 | 23.14 | 0.1544568 | 28 | 18.8 | 9.2 | 0.2420052 | 0.1624892 | 0.368 | 627.6 | 0.1594373 | 782 | 469.9 | 312.1 | 0.2492033 | 0.1497451 | 12.484 | 6.492 | 0.1608281 | 8.1 | 4.85 | 3.25 | 0.2495379 | 0.1494147 | 0.13 | 1.5398 | 0.4644523 | 2.725 | 0.833 | 1.892 | 0.3539421 | 0.1081959 | 0.07568 | 1.762 | 0.09845743 | 1.96 | 1.46 | 0.5 | 0.2224745 | 0.1657208 | 0.02 | 0.942 | 0.03383732 | 0.98 | 0.9 | 0.08 | 0.2080679 | 0.1910828 | 0.0032 | 10.2516 | 0.4302788 | 16.65 | 4.507 | 12.143 | 0.3248273 | 0.08792774 | 0.48572 | -1.92 | 3 | -6 | 9 | 0.12 | -0.24 | 0.0144 | 0.04176 | -0.07585992 | 3.955283 | -3.316019 | -26.25806 | 5334.057 | 13.38087 | 5150.536 | 1.156066
29 | 0 | 0 | 0.2 | 0 | 0 | 0 | 0 | 0 | 0 | 0 | 0.2 | 0.2 | 0.2 | 0.2 | 0 | 0 | 1761 | 43.4 | 0.3708461 | 72 | 22 | 50 | 0.3317972 | 0.1013825 | 2 | 5 | 0.1264911 | 6 | 4 | 2 | 0.24 | 0.16 | 0.08 | 4.6 | 0.173913 | 6 | 4 | 2 | 0.2608696 | 0.173913 | 0.08 | 101.284928 | 0.4192105 | 178.49 | 47.867 | 130.623 | 0.3524513 | 0.09451949 | 5.22492 | 1.9396 | 0.1521995 | 2.328 | 1.558 | 0.77 | 0.2400495 | 0.1606517 | 0.0308 | 1.5024 | 0.05090282 | 1.602 | 1.4 | 0.202 | 0.2132588 | 0.1863685 | 0.00808 | 12.8 | 0.07654655 | 14 | 12 | 2 | 0.21875 | 0.1875 | 0.08 | 4.6 | 0.173913 | 6 | 4 | 2 | 0.2608696 | 0.173913 | 0.08 | 1.852 | 0.06721541 | 2.03 | 1.7 | 0.33 | 0.2192225 | 0.1835853 | 0.0132 | 1.586 | 0.1951794 | 2.16 | 1.3 | 0.86 | 0.2723834 | 0.1639344 | 0.0344 | 7.9716 | 0.08033069 | 8.71 | 6.83 | 1.88 | 0.2185258 | 0.1713583 | 0.0752 | 33 | 0.2439347 | 44 | 20 | 24 | 0.2666667 | 0.1212121 | 0.96 | 139 | 0.6952038 | 329 | 67 | 262 | 0.4733813 | 0.09640288 | 10.48 | 668.42 | 0.01527347 | 684.9 | 658 | 26.9 | 0.204931 | 0.1968822 | 1.076 | 1391 | 0.07339617 | 1558 | 1267 | 291 | 0.2240115 | 0.1821711 | 11.64 | 2431.2 | 0.07459907 | 2653 | 2218 | 435 | 0.2182461 | 0.1824613 | 17.4 | 3.91 | 0.1077209 | 4.65 | 3.45 | 1.2 | 0.2378517 | 0.1764706 | 0.048 | 4.22 | 0.05881362 | 4.6 | 3.9 | 0.7 | 0.2180095 | 0.1848341 | 0.028 | 3.21 | 0.04765439 | 3.45 | 3 | 0.45 | 0.2149533 | 0.1869159 | 0.018 | 6.822 | 0.203668 | 9.16 | 4.82 | 4.34 | 0.2685429 | 0.1413075 | 0.1736 | 2436.8 | 0.1482296 | 2890 | 1933 | 957 | 0.2371963 | 0.1586507 | 38.28 | 4716 | 0.1350163 | 5470 | 3560 | 1910 | 0.2319763 | 0.1509754 | 76.4 | 566.598 | 0.1441878 | 680.19 | 425.5 | 254.69 | 0.2400962 | 0.1501947 | 10.1876 | 23.56 | 0.1632355 | 28 | 18.8 | 9.2 | 0.237691 | 0.1595925 | 0.368 | 616.38 | 0.1362351 | 725.9 | 469.9 | 256 | 0.2355365 | 0.1524709 | 10.24 | 6.386 | 0.1395506 | 7.57 | 4.85 | 2.72 | 0.2370811 | 0.1518948 | 0.1088 | 1.4802 | 0.4635571 | 2.725 | 0.833 | 1.892 | 0.3681935 | 0.1125524 | 0.07568 | 1.772 | 0.09652588 | 1.96 | 1.46 | 0.5 | 0.221219 | 0.1647856 | 0.02 | 0.942 | 0.03383732 | 0.98 | 0.9 | 0.08 | 0.2080679 | 0.1910828 | 0.0032 | 8.6356 | 0.3516867 | 13.31 | 4.507 | 8.803 | 0.3082588 | 0.1043819 | 0.35212 | -1.6 | 4 | -6 | 10 | 0.16 | -0.24 | 0.016 | 0.04176 | -0.02905977 | 3.537746 | -3.00364 | -26.00733 | 5647.74 | 13.38087 | 5164.17 | 1.156057
30 | 0 | 0 | 0 | 0 | 0 | 0 | 0 | 0 | 0 | 0 | 0.25 | 0.25 | 0 | 0.25 | 0.25 | 0 | 2310 | 56.5 | 0.2833241 | 73 | 40 | 33 | 0.3230088 | 0.1769912 | 2.0625 | 5.5 | 0.09090909 | 6 | 5 | 1 | 0.2727273 | 0.2272727 | 0.0625 | 4.5 | 0.1111111 | 5 | 4 | 1 | 0.2777778 | 0.2222222 | 0.0625 | 135.89141 | 0.3226122 | 180.948 | 91.224 | 89.724 | 0.3328908 | 0.1678252 | 5.60775 | 2.04425 | 0.1184886 | 2.328 | 1.801 | 0.527 | 0.284701 | 0.2202519 | 0.0329375 | 1.52925 | 0.04069901 | 1.602 | 1.467 | 0.135 | 0.2618931 | 0.2398234 | 0.0084375 | 13 | 0.07692308 | 14 | 12 | 2 | 0.2692308 | 0.2307692 | 0.125 | 4.5 | 0.1111111 | 5 | 4 | 1 | 0.2777778 | 0.2222222 | 0.0625 | 1.85 | 0.0751915 | 2.03 | 1.7 | 0.33 | 0.2743243 | 0.2297297 | 0.020625 | 1.4325 | 0.0859766 | 1.6 | 1.3 | 0.3 | 0.2792321 | 0.2268761 | 0.01875 | 7.727 | 0.07171078 | 8.34 | 6.83 | 1.51 | 0.2698331 | 0.2209784 | 0.094375 | 42 | 0.3503319 | 67 | 30 | 37 | 0.3988095 | 0.1785714 | 2.3125 | 109 | 0.4271231 | 186 | 67 | 119 | 0.4266055 | 0.1536697 | 7.4375 | 690.125 | 0.06010883 | 761.3 | 660 | 101.3 | 0.2757834 | 0.2390871 | 6.33125 | 1412.5 | 0.07542482 | 1563 | 1267 | 296 | 0.2766372 | 0.2242478 | 18.5 | 2251.25 | 0.04696051 | 2416 | 2123 | 293 | 0.2682954 | 0.2357579 | 18.3125 | 3.7875 | 0.07070721 | 4.05 | 3.45 | 0.6 | 0.2673267 | 0.2277228 | 0.0375 | 4.075 | 0.03629497 | 4.3 | 3.9 | 0.4 | 0.2638037 | 0.2392638 | 0.025 | 3.1875 | 0.03901912 | 3.3 | 3 | 0.3 | 0.2588235 | 0.2352941 | 0.01875 | 7.96 | 0.1751218 | 9.53 | 6.45 | 3.08 | 0.299309 | 0.2025754 | 0.1925 | 2658.5 | 0.1568796 | 3273 | 2125 | 1148 | 0.3077863 | 0.1998307 | 71.75 | 5208.25 | 0.07783568 | 5698 | 4650 | 1048 | 0.2735084 | 0.2232036 | 65.5 | 643.9525 | 0.1244851 | 758.22 | 566.7 | 191.52 | 0.2943618 | 0.2200085 | 11.97 | 23.925 | 0.1188607 | 26.8 | 19.2 | 7.6 | 0.2800418 | 0.200627 | 0.475 | 683.975 | 0.1064726 | 782 | 608.8 | 173.2 | 0.2858292 | 0.2225228 | 10.825 | 7.09 | 0.1087638 | 8.1 | 6.25 | 1.85 | 0.2856135 | 0.2203808 | 0.115625 | 1.40625 | 0.3313802 | 2 | 0.833 | 1.167 | 0.3555556 | 0.1480889 | 0.0729375 | 1.8225 | 0.05654174 | 1.96 | 1.7 | 0.26 | 0.2688615 | 0.2331962 | 0.01625 | 0.9625 | 0.0134965 | 0.98 | 0.95 | 0.03 | 0.2545455 | 0.2467532 | 0.001875 | 11.26025 | 0.3525679 | 16.65 | 6.511 | 10.139 | 0.3696632 | 0.1445572 | 0.6336875 | 3.5 | 4 | 0 | 4 | 0.25 | 0 | 0.015625 | 0.0323125 | -0.05448392 | 2.218096 | -4.515965 | -68.96009 | 4578.948 | 11.52565 | 6958.215 | 1.099591
31 | 0 | 0 | 0.2 | 0.2 | 0 | 0 | 0 | 0 | 0 | 0 | 0 | 0.2 | 0.2 | 0 | 0.2 | 0 | 1956.5 | 40.2 | 0.4596003 | 73 | 22 | 51 | 0.3631841 | 0.1094527 | 2.04 | 4.8 | 0.1559024 | 6 | 4 | 2 | 0.25 | 0.1666667 | 0.08 | 5 | 0.1264911 | 6 | 4 | 2 | 0.24 | 0.16 | 0.08 | 93.720028 | 0.5127595 | 180.948 | 47.867 | 133.081 | 0.3861459 | 0.1021489 | 5.32324 | 1.6644 | 0.09851833 | 1.807 | 1.392 | 0.415 | 0.2171353 | 0.1672675 | 0.0166 | 1.4286 | 0.03398099 | 1.468 | 1.346 | 0.122 | 0.2055159 | 0.1884362 | 0.00488 | 13.6 | 0.05882353 | 14 | 12 | 2 | 0.2058824 | 0.1764706 | 0.08 | 5 | 0.1264911 | 6 | 4 | 2 | 0.24 | 0.16 | 0.08 | 1.998 | 0.06173831 | 2.22 | 1.86 | 0.36 | 0.2222222 | 0.1861862 | 0.0144 | 1.686 | 0.1431177 | 2.16 | 1.5 | 0.66 | 0.2562278 | 0.1779359 | 0.0264 | 8.4426 | 0.04749693 | 9.063 | 7.93 | 1.133 | 0.2146969 | 0.1878568 | 0.04532 | 43.2 | 0.3505703 | 67 | 20 | 47 | 0.3101852 | 0.09259259 | 1.88 | 172.8 | 0.4800298 | 329 | 105 | 224 | 0.380787 | 0.1215278 | 8.96 | 683.66 | 0.05921831 | 761.3 | 650.3 | 111 | 0.222713 | 0.1902408 | 4.44 | 1445.4 | 0.06907921 | 1563 | 1310 | 253 | 0.2162723 | 0.1812647 | 10.12 | 2528.2 | 0.09539656 | 2828 | 2123 | 705 | 0.2237165 | 0.1679456 | 28.2 | 4.16 | 0.0681608 | 4.65 | 3.8 | 0.85 | 0.2235577 | 0.1826923 | 0.034 | 4.32 | 0.03703704 | 4.6 | 4.1 | 0.5 | 0.212963 | 0.1898148 | 0.02 | 3.3 | 0.02874798 | 3.45 | 3.15 | 0.3 | 0.2090909 | 0.1909091 | 0.012 | 6.602 | 0.258228 | 9.53 | 4.82 | 4.71 | 0.2887004 | 0.1460164 | 0.1884 | 2600 | 0.1878537 | 3273 | 1933 | 1340 | 0.2517692 | 0.1486923 | 53.6 | 4561.6 | 0.1817233 | 5698 | 3560 | 2138 | 0.2498246 | 0.1560856 | 85.52 | 582.702 | 0.2173538 | 758.22 | 425.5 | 332.72 | 0.2602428 | 0.1460438 | 13.3088 | 23.16 | 0.1832819 | 28 | 17.5 | 10.5 | 0.2417962 | 0.1511226 | 0.42 | 630.02 | 0.1906448 | 782 | 469.9 | 312.1 | 0.2482461 | 0.1491699 | 12.484 | 6.53 | 0.1929969 | 8.1 | 4.85 | 3.25 | 0.2480858 | 0.1485452 | 0.13 | 1.8194 | 0.3007555 | 2.725 | 1.051 | 1.674 | 0.2995493 | 0.1155326 | 0.06696 | 1.666 | 0.07327848 | 1.81 | 1.46 | 0.35 | 0.2172869 | 0.1752701 | 0.014 | 0.914 | 0.03700555 | 0.95 | 0.86 | 0.09 | 0.2078775 | 0.1881838 | 0.0036 | 9.2234 | 0.4564861 | 16.65 | 4.507 | 12.143 | 0.3610382 | 0.09772969 | 0.48572 | -2.56 | 2 | -6 | 8 | 0.08 | -0.24 | 0.0128 | 0.02488 | -0.05889922 | 2.935957 | -2.984519 | -44.62909 | 6499.837 | 13.38087 | 11588.1 | 1.097302
32 | 0 | 0 | 0.167 | 0.167 | 0 | 0 | 0 | 0 | 0 | 0 | 0 | 0.167 | 0.167 | 0 | 0.167 | 0.167 | 2131 | 45.925 | 0.4588373 | 74 | 22 | 52 | 0.2690909 | 0.08 | 1.450228 | 5.01 | 0.1631485 | 6 | 4 | 2 | 0.2 | 0.1333333 | 0.055778 | 5.177 | 0.1328856 | 6 | 4 | 2 | 0.1935484 | 0.1290323 | 0.055778 | 108.9575 | 0.5075816 | 183.84 | 47.867 | 135.973 | 0.281773 | 0.07336612 | 3.792150997 | 1.654636 | 0.09228625 | 1.807 | 1.392 | 0.415 | 0.1823779 | 0.1404925 | 0.011573935 | 1.428017 | 0.03158988 | 1.468 | 1.346 | 0.122 | 0.1716758 | 0.1574085 | 0.003402458 | 13.694 | 0.05452041 | 14 | 12 | 2 | 0.1707317 | 0.1463415 | 0.055778 | 5.177 | 0.1328856 | 6 | 4 | 2 | 0.1935484 | 0.1290323 | 0.055778 | 1.96726 | 0.06958937 | 2.22 | 1.79 | 0.43 | 0.188455 | 0.1519525 | 0.01199227 | 1.80193 | 0.185601 | 2.36 | 1.5 | 0.86 | 0.218721 | 0.1390176 | 0.02398454 | 8.497461 | 0.04430729 | 9.063 | 7.93 | 1.133 | 0.1781145 | 0.1558477 | 0.031598237 | 62.959 | 0.7317943 | 161 | 20 | 141 | 0.4270557 | 0.0530504 | 3.932349 | 212.925 | 0.5485383 | 411 | 105 | 306 | 0.3223529 | 0.08235294 | 8.534034 | 699.4461 | 0.07015735 | 770 | 650.3 | 119.7 | 0.1838455 | 0.1552659 | 3.3383133 | 1492.145 | 0.08973889 | 1708 | 1310 | 398 | 0.1911584 | 0.1466144 | 11.099822 | 2497.819 | 0.0937725 | 2828 | 2123 | 705 | 0.1890753 | 0.1419402 | 19.661745 | 4.2752 | 0.08243681 | 4.8 | 3.8 | 1 | 0.1875 | 0.1484375 | 0.027889 | 4.3587 | 0.036966 | 4.6 | 4.1 | 0.5 | 0.1762452 | 0.1570881 | 0.0139445 | 3.48195 | 0.1152347 | 4.35 | 3.15 | 1.2 | 0.2086331 | 0.1510791 | 0.0334668 | 7.15762 | 0.2757378 | 9.85 | 4.82 | 5.03 | 0.229818 | 0.1124592 | 0.14028167 | 2786.061 | 0.2160895 | 3683 | 1933 | 1750 | 0.2207637 | 0.1158665 | 48.80575 | 4799.246 | 0.1903398 | 5930 | 3560 | 2370 | 0.206347 | 0.1238778 | 66.09693 | 624.19757 | 0.2349734 | 824.2 | 425.5 | 398.7 | 0.2205093 | 0.1138398 | 11.1193443 | 25.1836 | 0.2334267 | 35 | 17.5 | 17.5 | 0.2320955 | 0.1160477 | 0.4880575 | 667.9165 | 0.2049875 | 849.4 | 469.9 | 379.5 | 0.2123765 | 0.1174897 | 10.5838755 | 6.93885 | 0.209246 | 8.9 | 4.85 | 4.05 | 0.2141998 | 0.1167268 | 0.11295045 | 2.058943 | 0.3528277 | 3.232 | 1.051 | 2.181 | 0.2621462 | 0.08524617 | 0.060825909 | 1.64161 | 0.07774937 | 1.81 | 1.46 | 0.35 | 0.1841302 | 0.1485249 | 0.00976115 | 0.91683 | 0.03385796 | 0.95 | 0.86 | 0.09 | 0.1730419 | 0.1566485 | 0.00251001 | 10.916289 | 0.4915542 | 19.25 | 4.507 | 14.743 | 0.2944911 | 0.06894916 | 0.411167527 | -4.239128 | 2 | -8 | 10 | 0.055778 | -0.223112 | 0.00777796321 | 0.024123985 | -0.1967328 | 3.363137 | -3.67211 | -53.28425 | 6857.122 | 14.90984 | 14940.91 | 1.097319
33 | 0 | 0 | 0 | 0.25 | 0 | 0 | 0 | 0 | 0 | 0 | 0 | 0.25 | 0.25 | 0 | 0.25 | 0 | 2400 | 44.75 | 0.40173 | 73 | 23 | 50 | 0.4078212 | 0.1284916 | 3.125 | 5 | 0.1414214 | 6 | 4 | 2 | 0.3 | 0.2 | 0.125 | 5.25 | 0.08247861 | 6 | 5 | 1 | 0.2857143 | 0.2380952 | 0.0625 | 105.183285 | 0.448925 | 180.948 | 50.9415 | 130.0065 | 0.4300778 | 0.1210779 | 8.12540625 | 1.6395 | 0.106538 | 1.807 | 1.392 | 0.415 | 0.2755413 | 0.2122598 | 0.0259375 | 1.42025 | 0.03588284 | 1.468 | 1.346 | 0.122 | 0.2584052 | 0.2369301 | 0.007625 | 14 | 0 | 14 | 14 | 0 | 0.25 | 0.25 | 0 | 5.25 | 0.08247861 | 6 | 5 | 1 | 0.2857143 | 0.2380952 | 0.0625 | 2.0325 | 0.05624533 | 2.22 | 1.94 | 0.28 | 0.2730627 | 0.2386224 | 0.0175 | 1.7225 | 0.1492805 | 2.16 | 1.5 | 0.66 | 0.3134978 | 0.2177068 | 0.04125 | 8.51075 | 0.04954155 | 9.063 | 7.93 | 1.133 | 0.2662221 | 0.2329407 | 0.0708125 | 43 | 0.3936351 | 67 | 20 | 47 | 0.3895349 | 0.1162791 | 2.9375 | 187 | 0.4659623 | 329 | 105 | 224 | 0.4398396 | 0.1403743 | 14 | 690.075 | 0.06221176 | 761.3 | 650.3 | 111 | 0.2758034 | 0.2355903 | 6.9375 | 1479.25 | 0.0554693 | 1563 | 1382 | 181 | 0.2641541 | 0.2335643 | 11.3125 | 2497 | 0.1043123 | 2828 | 2123 | 705 | 0.2831398 | 0.2125551 | 44.0625 | 4.25 | 0.05763505 | 4.65 | 4.05 | 0.6 | 0.2735294 | 0.2382353 | 0.0375 | 4.325 | 0.04127993 | 4.6 | 4.1 | 0.5 | 0.265896 | 0.2369942 | 0.03125 | 3.3375 | 0.01946125 | 3.45 | 3.3 | 0.15 | 0.258427 | 0.247191 | 0.009375 | 7.0475 | 0.2305801 | 9.53 | 4.98 | 4.55 | 0.3380631 | 0.1766584 | 0.284375 | 2766.75 | 0.1441958 | 3273 | 2163 | 1110 | 0.2957441 | 0.1954459 | 69.375 | 4812 | 0.1534792 | 5698 | 3650 | 2048 | 0.2960308 | 0.1896301 | 128 | 622.0025 | 0.1785096 | 758.22 | 459.7 | 298.52 | 0.3047496 | 0.1847661 | 18.6575 | 24.25 | 0.1679242 | 28 | 17.5 | 10.5 | 0.2886598 | 0.1804124 | 0.65625 | 670.05 | 0.1493993 | 782 | 514.2 | 267.8 | 0.2917693 | 0.1918514 | 16.7375 | 6.95 | 0.1511374 | 8.1 | 5.31 | 2.79 | 0.2913669 | 0.1910072 | 0.174375 | 2.0115 | 0.216565 | 2.725 | 1.619 | 1.106 | 0.3386776 | 0.201218 | 0.069125 | 1.63 | 0.06762395 | 1.75 | 1.46 | 0.29 | 0.2684049 | 0.2239264 | 0.018125 | 0.915 | 0.04125593 | 0.95 | 0.86 | 0.09 | 0.2595628 | 0.2349727 | 0.005625 | 10.4025 | 0.3748787 | 16.65 | 6.11 | 10.54 | 0.4001442 | 0.1468397 | 0.65875 | -3.25 | 0 | -6 | 6 | 0 | -0.375 | 0.0234375 | 0.0270625 | -0.07224157 | 3.355046 | -2.853308 | -36.51734 | 6545.106 | 11.52565 | 8951.417 | 1.097548
34 | 0 | 0 | 0 | 0.25 | 0 | 0 | 0 | 0 | 0 | 0 | 0 | 0.25 | 0 | 0 | 0.25 | 0.25 | 1700 | 52.75 | 0.4115043 | 74 | 23 | 51 | 0.3507109 | 0.1090047 | 3.1875 | 5.25 | 0.1579345 | 6 | 4 | 2 | 0.2857143 | 0.1904762 | 0.125 | 5.25 | 0.08247861 | 6 | 5 | 1 | 0.2857143 | 0.2380952 | 0.0625 | 127.158285 | 0.4498532 | 183.84 | 50.9415 | 132.8985 | 0.3614393 | 0.1001537 | 8.30615625 | 1.6465 | 0.1043426 | 1.807 | 1.392 | 0.415 | 0.2743699 | 0.2113574 | 0.0259375 | 1.42225 | 0.0353532 | 1.468 | 1.346 | 0.122 | 0.2580418 | 0.2365969 | 0.007625 | 14 | 0 | 14 | 14 | 0 | 0.25 | 0.25 | 0 | 5.25 | 0.08247861 | 6 | 5 | 1 | 0.2857143 | 0.2380952 | 0.0625 | 1.995 | 0.07801695 | 2.22 | 1.79 | 0.43 | 0.2781955 | 0.2243108 | 0.026875 | 1.7725 | 0.1932814 | 2.36 | 1.5 | 0.86 | 0.3328632 | 0.2115656 | 0.05375 | 8.50075 | 0.04908308 | 9.063 | 7.93 | 1.133 | 0.2665353 | 0.2332147 | 0.0708125 | 78.25 | 0.6251132 | 161 | 38 | 123 | 0.514377 | 0.1214058 | 7.6875 | 207.5 | 0.5838142 | 411 | 105 | 306 | 0.4951807 | 0.126506 | 19.125 | 711.35 | 0.07674996 | 770 | 650.3 | 119.7 | 0.2706122 | 0.2285443 | 7.48125 | 1516.75 | 0.08560221 | 1708 | 1382 | 326 | 0.281523 | 0.2277897 | 20.375 | 2420.75 | 0.1064277 | 2828 | 2123 | 705 | 0.2920582 | 0.2192502 | 44.0625 | 4.2875 | 0.07159201 | 4.8 | 4.05 | 0.75 | 0.2798834 | 0.2361516 | 0.046875 | 4.3 | 0.03288869 | 4.5 | 4.1 | 0.4 | 0.2616279 | 0.2383721 | 0.025 | 3.5625 | 0.1276248 | 4.35 | 3.3 | 1.05 | 0.3052632 | 0.2315789 | 0.065625 | 7.765 | 0.260391 | 9.85 | 4.98 | 4.87 | 0.3171281 | 0.1603348 | 0.304375 | 2965 | 0.1925509 | 3683 | 2163 | 1520 | 0.3105396 | 0.1823777 | 95 | 5073.25 | 0.1750133 | 5930 | 3650 | 2280 | 0.292219 | 0.179865 | 142.5 | 680.5775 | 0.2017908 | 824.2 | 459.7 | 364.5 | 0.3027576 | 0.1688639 | 22.78125 | 26 | 0.2398687 | 35 | 17.5 | 17.5 | 0.3365385 | 0.1682692 | 1.09375 | 717.875 | 0.1747629 | 849.4 | 514.2 | 335.2 | 0.2958036 | 0.1790702 | 20.95 | 7.47 | 0.1785707 | 8.9 | 5.31 | 3.59 | 0.2978581 | 0.1777108 | 0.224375 | 2.13825 | 0.3026653 | 3.232 | 1.619 | 1.613 | 0.3778791 | 0.1892903 | 0.1008125 | 1.64 | 0.058007 | 1.75 | 1.5 | 0.25 | 0.2667683 | 0.2286585 | 0.015625 | 0.92 | 0.03993733 | 0.95 | 0.86 | 0.09 | 0.2581522 | 0.2336957 | 0.005625 | 12.645 | 0.4313048 | 19.25 | 6.11 | 13.14 | 0.3805852 | 0.1207987 | 0.82125 | -4.5 | 0 | -8 | 8 | 0 | -0.5 | 0.03125 | 0.0265625 | -0.1555709 | 3.667894 | -4.840224 | -58.6605 | 6321.363049 | 11.52565 | 9221.638 | 1.097489
35 | 0 | 0 | 0.25 | 0.25 | 0 | 0 | 0 | 0 | 0 | 0 | 0 | 0.25 | 0 | 0 | 0.25 | 0 | 1312 | 39.75 | 0.5190489 | 73 | 22 | 51 | 0.4591195 | 0.1383648 | 3.1875 | 4.75 | 0.1745592 | 6 | 4 | 2 | 0.3157895 | 0.2105263 | 0.125 | 4.75 | 0.09116057 | 5 | 4 | 1 | 0.2631579 | 0.2105263 | 0.0625 | 93.165035 | 0.5765438 | 180.948 | 47.867 | 133.081 | 0.4855577 | 0.1284468 | 8.3175625 | 1.691 | 0.1025496 | 1.807 | 1.392 | 0.415 | 0.2671496 | 0.2057954 | 0.0259375 | 1.43575 | 0.03612538 | 1.468 | 1.346 | 0.122 | 0.2556155 | 0.2343723 | 0.007625 | 13.5 | 0.06415003 | 14 | 12 | 2 | 0.2592593 | 0.2222222 | 0.125 | 4.75 | 0.09116057 | 5 | 4 | 1 | 0.2631579 | 0.2105263 | 0.0625 | 2.0125 | 0.06660749 | 2.22 | 1.86 | 0.36 | 0.2757764 | 0.2310559 | 0.0225 | 1.5675 | 0.03233355 | 1.63 | 1.5 | 0.13 | 0.2599681 | 0.2392344 | 0.008125 | 8.37575 | 0.05046414 | 9.063 | 7.93 | 1.133 | 0.2705131 | 0.2366952 | 0.0708125 | 49 | 0.2221586 | 67 | 38 | 29 | 0.3418367 | 0.1938776 | 1.8125 | 133.75 | 0.2336 | 186 | 105 | 81 | 0.3476636 | 0.1962617 | 5.0625 | 683.35 | 0.06623035 | 761.3 | 650.3 | 111 | 0.2785176 | 0.2379088 | 6.9375 | 1417.25 | 0.06505116 | 1563 | 1310 | 253 | 0.27571 | 0.2310813 | 15.8125 | 2505 | 0.1056335 | 2828 | 2123 | 705 | 0.2822355 | 0.2118762 | 44.0625 | 4.0375 | 0.03952677 | 4.25 | 3.8 | 0.45 | 0.2631579 | 0.2352941 | 0.028125 | 4.25 | 0.02037707 | 4.3 | 4.1 | 0.2 | 0.2529412 | 0.2411765 | 0.0125 | 3.2625 | 0.01990863 | 3.3 | 3.15 | 0.15 | 0.2528736 | 0.2413793 | 0.009375 | 6.5075 | 0.2910947 | 9.53 | 4.82 | 4.71 | 0.366116 | 0.185171 | 0.294375 | 2527.5 | 0.2063108 | 3273 | 1933 | 1340 | 0.3237389 | 0.1911968 | 83.75 | 4480.75 | 0.2028655 | 5698 | 3560 | 2138 | 0.3179155 | 0.1986275 | 133.625 | 580.9025 | 0.2436633 | 758.22 | 425.5 | 332.72 | 0.3263112 | 0.1831202 | 20.795 | 21.95 | 0.1776327 | 26.8 | 17.5 | 9.3 | 0.3052392 | 0.1993166 | 0.58125 | 623 | 0.2140714 | 782 | 469.9 | 312.1 | 0.3138042 | 0.1885634 | 19.50625 | 6.4575 | 0.2167507 | 8.1 | 4.85 | 3.25 | 0.3135889 | 0.1877662 | 0.203125 | 1.593 | 0.2156311 | 2 | 1.051 | 0.949 | 0.3138732 | 0.1649404 | 0.0593125 | 1.7175 | 0.04266187 | 1.81 | 1.61 | 0.2 | 0.2634643 | 0.2343523 | 0.0125 | 0.9175 | 0.04032329 | 0.95 | 0.86 | 0.09 | 0.2588556 | 0.2343324 | 0.005625 | 8.95925 | 0.5212619 | 16.65 | 4.507 | 12.143 | 0.4646036 | 0.1257639 | 0.7589375 | -0.25 | 2 | -2 | 4 | 0.125 | -0.125 | 0.015625 | 0.0231875 | -0.02348043 | 2.415885 | -4.27055 | -69.21466 | 5892.961 | 11.52565 | 8831.624 | 1.097091
36 | 0 | 0 | 0.2 | 0.2 | 0 | 0 | 0 | 0 | 0 | 0 | 0 | 0.2 | 0 | 0 | 0.2 | 0.2 | 1840 | 46.6 | 0.4932076 | 74 | 22 | 52 | 0.3175966 | 0.0944206 | 2.08 | 5 | 0.1788854 | 6 | 4 | 2 | 0.24 | 0.16 | 0.08 | 5 | 0.1264911 | 6 | 4 | 2 | 0.24 | 0.16 | 0.08 | 111.300028 | 0.5408507 | 183.84 | 47.867 | 135.973 | 0.3303503 | 0.08601435 | 5.43892 | 1.67 | 0.09622142 | 1.807 | 1.392 | 0.415 | 0.2164072 | 0.1667066 | 0.0166 | 1.4302 | 0.03335249 | 1.468 | 1.346 | 0.122 | 0.205286 | 0.1882254 | 0.00488 | 13.6 | 0.05882353 | 14 | 12 | 2 | 0.2058824 | 0.1764706 | 0.08 | 5 | 0.1264911 | 6 | 4 | 2 | 0.24 | 0.16 | 0.08 | 1.968 | 0.0758732 | 2.22 | 1.79 | 0.43 | 0.2256098 | 0.1819106 | 0.0172 | 1.726 | 0.1855301 | 2.36 | 1.5 | 0.86 | 0.2734647 | 0.1738123 | 0.0344 | 8.4346 | 0.04694358 | 9.063 | 7.93 | 1.133 | 0.2149005 | 0.188035 | 0.04532 | 71.4 | 0.6420984 | 161 | 38 | 123 | 0.4509804 | 0.1064426 | 4.92 | 189.2 | 0.6044756 | 411 | 105 | 306 | 0.4344609 | 0.1109937 | 12.24 | 700.68 | 0.0760568 | 770 | 650.3 | 119.7 | 0.2197865 | 0.1856197 | 4.788 | 1475.4 | 0.0966296 | 1708 | 1310 | 398 | 0.2315304 | 0.177579 | 15.92 | 2467.2 | 0.1007041 | 2828 | 2123 | 705 | 0.2292477 | 0.1720979 | 28.2 | 4.19 | 0.08036973 | 4.8 | 3.8 | 1 | 0.2291169 | 0.1813842 | 0.04 | 4.3 | 0.02941654 | 4.5 | 4.1 | 0.4 | 0.2093023 | 0.1906977 | 0.016 | 3.48 | 0.1261098 | 4.35 | 3.15 | 1.2 | 0.25 | 0.1810345 | 0.048 | 7.176 | 0.3007666 | 9.85 | 4.82 | 5.03 | 0.2745262 | 0.1343367 | 0.2012 | 2758.6 | 0.2380286 | 3683 | 1933 | 1750 | 0.2670195 | 0.1401436 | 70 | 4770.6 | 0.209309 | 5930 | 3560 | 2370 | 0.248606 | 0.1492475 | 94.8 | 629.562 | 0.2536425 | 824.2 | 425.5 | 398.7 | 0.2618328 | 0.1351733 | 15.948 | 24.56 | 0.2556095 | 35 | 17.5 | 17.5 | 0.2850163 | 0.1425081 | 0.7 | 668.28 | 0.2241094 | 849.4 | 469.9 | 379.5 | 0.2542048 | 0.1406297 | 15.18 | 6.946 | 0.2286226 | 8.9 | 4.85 | 4.05 | 0.2562626 | 0.1396487 | 0.162 | 1.9208 | 0.3769368 | 3.232 | 1.051 | 2.181 | 0.3365264 | 0.1094336 | 0.08724 | 1.674 | 0.0650669 | 1.81 | 1.5 | 0.31 | 0.2162485 | 0.1792115 | 0.0124 | 0.918 | 0.03606306 | 0.95 | 0.86 | 0.09 | 0.2069717 | 0.1873638 | 0.0036 | 11.0174 | 0.5322909 | 19.25 | 4.507 | 14.743 | 0.3494472 | 0.08181604 | 0.58972 | -3.68 | 2 | -8 | 10 | 0.08 | -0.32 | 0.016 | 0.02424 | -0.1543905 | 3.155146 | -4.591305 | -66.26002 | 6321.363049 | 13.38087 | 12028.95 | 1.097254
37 | 0.25 | 0 | 0 | 0 | 0.25 | 0 | 0.25 | 0 | 0.25 | 0 | 0 | 0 | 0 | 0 | 0 | 0 | 2926.5 | 22.75 | 0.255125 | 28 | 13 | 15 | 0.3076923 | 0.1428571 | 0.9375 | 3.75 | 0.1154701 | 4 | 3 | 1 | 0.2666667 | 0.2 | 0.0625 | 9.25 | 0.2795697 | 13 | 6 | 7 | 0.3513514 | 0.1621622 | 0.4375 | 48.378875 | 0.2600373 | 58.6934 | 26.9815 | 31.7119 | 0.3033008 | 0.1394281 | 1.98199375 | 1.28275 | 0.1726291 | 1.66 | 1.093 | 0.567 | 0.3235237 | 0.2130189 | 0.0354375 | 1.328 | 0.05518094 | 1.432 | 1.246 | 0.186 | 0.2695783 | 0.2345633 | 0.011625 | 13 | 0.07692308 | 14 | 12 | 2 | 0.2692308 | 0.2307692 | 0.125 | 6.75 | 0.3831141 | 10 | 3 | 7 | 0.3703704 | 0.1111111 | 0.4375 | 1.7675 | 0.07994955 | 2 | 1.64 | 0.36 | 0.2828854 | 0.2319661 | 0.0225 | 1.7525 | 0.06969605 | 1.91 | 1.61 | 0.3 | 0.2724679 | 0.2296719 | 0.01875 | 10.26975 | 0.06274466 | 11.13 | 9.539 | 1.591 | 0.2709414 | 0.2322111 | 0.0994375 | 74.75 | 0.4257224 | 115 | 26 | 89 | 0.3846154 | 0.08695652 | 5.5625 | 190 | 0.3978996 | 279 | 70 | 209 | 0.3671053 | 0.09210526 | 13.0625 | 681.6 | 0.1055898 | 759.3 | 577.6 | 181.7 | 0.2784991 | 0.2118545 | 11.35625 | 1680.75 | 0.06380421 | 1817 | 1561 | 256 | 0.2702663 | 0.232188 | 16 | 3020.5 | 0.07760968 | 3393 | 2745 | 648 | 0.280831 | 0.2271975 | 40.5 | 4.745 | 0.07795546 | 5.2 | 4.2 | 1 | 0.2739726 | 0.2212856 | 0.0625 | 4.6 | 0.06521739 | 5.1 | 4.3 | 0.8 | 0.2771739 | 0.2336957 | 0.05 | 3.6625 | 0.07248041 | 4.05 | 3.35 | 0.7 | 0.2764505 | 0.2286689 | 0.04375 | 5.085 | 0.1220976 | 5.71 | 4.07 | 1.64 | 0.2807276 | 0.2000983 | 0.1025 | 1649.25 | 0.2669303 | 2130 | 933 | 1197 | 0.322874 | 0.1414279 | 74.8125 | 2928.25 | 0.03840433 | 3023 | 2740 | 283 | 0.2580893 | 0.2339281 | 17.6875 | 336.9 | 0.08900415 | 374.8 | 290.8 | 84 | 0.2781241 | 0.215791 | 5.25 | 15.625 | 0.2498614 | 21 | 10.5 | 10.5 | 0.336 | 0.168 | 0.65625 | 392.25 | 0.101465 | 429.7 | 326.4 | 103.3 | 0.2738687 | 0.2080306 | 6.45625 | 4.0525 | 0.09894134 | 4.44 | 3.39 | 1.05 | 0.273905 | 0.2091302 | 0.065625 | 1.5415 | 0.3115007 | 1.901 | 0.722 | 1.179 | 0.3083036 | 0.1170937 | 0.0736875 | 1.85 | 0.3700433 | 2.9 | 1.16 | 1.74 | 0.3918919 | 0.1567568 | 0.10875 | 0.9875 | 0.213185 | 1.25 | 0.73 | 0.52 | 0.3164557 | 0.1848101 | 0.0325 | 6.668 | 0.3556024 | 8.908 | 2.7 | 6.208 | 0.3339832 | 0.1012298 | 0.388 | -13.25 | -1 | -22 | 21 | -0.0625 | -1.375 | 0.08203125 | 0.04025 | -0.08810891 | 5.242189 | -6.06942 | -35.24124 | 9474.296896 | 11.52565 | 3785.187 | 1.16213
38 | 0.238 | 0 | 0 | 0 | 0.238 | 0 | 0.238 | 0 | 0.238 | 0 | 0 | 0 | 0.048 | 0 | 0 | 0 | 3222 | 23.674 | 0.2956943 | 42 | 13 | 29 | 0.08515671 | 0.1306919 | 0.331296 | 3.81 | 0.1312073 | 5 | 3 | 2 | 0.06299213 | 0.1874016 | 0.022848 | 9.094 | 0.2877821 | 13 | 6 | 7 | 0.3402243 | 0.1570266 | 0.396508 | 50.661809 | 0.3146051 | 95.94 | 26.9815 | 68.9585 | 0.09089924 | 0.1267542 | 0.787781904 | 1.295962 | 0.1727895 | 1.66 | 1.093 | 0.567 | 0.3048546 | 0.2007266 | 0.032117148 | 1.331456 | 0.05493064 | 1.432 | 1.246 | 0.186 | 0.2559724 | 0.2227246 | 0.010535784 | 13.048 | 0.07655176 | 14 | 12 | 2 | 0.2553648 | 0.2188841 | 0.113288 | 6.714 | 0.3765685 | 10 | 3 | 7 | 0.3544832 | 0.106345 | 0.396508 | 1.77578 | 0.08037228 | 2 | 1.64 | 0.36 | 0.2680512 | 0.219802 | 0.02039184 | 1.77206 | 0.08330244 | 2.16 | 1.61 | 0.55 | 0.05850818 | 0.2162342 | 0.0062832 | 10.194882 | 0.06980527 | 11.13 | 8.71 | 2.42 | 0.2598304 | 0.04100881 | 0.02764608 | 72.122 | 0.4600836 | 115 | 20 | 95 | 0.3794959 | 0.01331078 | 1.08528 | 196.672 | 0.4043478 | 329 | 70 | 259 | 0.08029613 | 0.08470957 | 2.958816 | 681.7584 | 0.1030058 | 759.3 | 577.6 | 181.7 | 0.2650696 | 0.2016386 | 10.2922148 | 1674.858 | 0.06440759 | 1817 | 1558 | 259 | 0.2581986 | 0.04465095 | 2.958816 | 3001.324 | 0.08134667 | 3393 | 2621 | 772 | 0.2690593 | 0.0419175 | 8.819328 | 4.74044 | 0.07625511 | 5.2 | 4.2 | 1 | 0.2610728 | 0.2108665 | 0.056644 | 4.6 | 0.06363293 | 5.1 | 4.3 | 0.8 | 0.2638696 | 0.2224783 | 0.0453152 | 3.6523 | 0.07199938 | 4.05 | 3.35 | 0.7 | 0.2639159 | 0.2183008 | 0.0396508 | 5.17596 | 0.140794 | 6.98 | 4.07 | 2.91 | 0.06473002 | 0.187146 | 0.03324384 | 1708.806 | 0.2954272 | 2890 | 933 | 1957 | 0.08117949 | 0.1299469 | 22.356768 | 3022.174 | 0.1430888 | 4885 | 2740 | 2145 | 0.07758653 | 0.2157784 | 24.50448 | 349.044 | 0.1761647 | 589.9 | 290.8 | 299.1 | 0.08112215 | 0.1982856 | 3.4169184 | 16.219 | 0.2859419 | 28 | 10.5 | 17.5 | 0.08286577 | 0.1540785 | 0.19992 | 405.0108 | 0.1699467 | 658.1 | 326.4 | 331.7 | 0.07799496 | 0.1918053 | 3.7893408 | 4.18534 | 0.1694613 | 6.82 | 3.39 | 3.43 | 0.07821587 | 0.1927729 | 0.03918432 | 1.598308 | 0.333137 | 2.725 | 0.722 | 2.003 | 0.08183654 | 0.1075112 | 0.022882272 | 1.83128 | 0.367574 | 2.9 | 1.16 | 1.74 | 0.3768948 | 0.1507579 | 0.09856056 | 0.9833 | 0.2097584 | 1.25 | 0.73 | 0.52 | 0.3025526 | 0.1766907 | 0.02945488 | 6.841376 | 0.3565062 | 10.28 | 2.7 | 7.58 | 0.07212584 | 0.09392847 | 0.08659392 | -12.648272 | 0 | -22 | 22 | 0 | -1.246168 | 0.01423622 | 0.040499984 | -0.1082442 | 5.40166 | -5.761805 | -32.77037 | 9474.296896 | 12.57356 | 4167.052 | 1.161944
39 | 0.222 | 0 | 0 | 0 | 0.222 | 0 | 0.222 | 0 | 0.222 | 0 | 0 | 0 | 0.111 | 0 | 0 | 0 | 2643.5 | 24.864 | 0.3279183 | 42 | 13 | 29 | 0.1875 | 0.1160714 | 0.714618 | 3.885 | 0.1457626 | 5 | 3 | 2 | 0.1428571 | 0.1714286 | 0.049284 | 8.88 | 0.2975349 | 13 | 6 | 7 | 0.325 | 0.15 | 0.344988 | 53.609781 | 0.3557512 | 95.94 | 26.9815 | 68.9585 | 0.1986455 | 0.1117313 | 1.699275357 | 1.31202 | 0.1721601 | 1.66 | 1.093 | 0.567 | 0.2808799 | 0.1849408 | 0.027944028 | 1.334664 | 0.05445281 | 1.432 | 1.246 | 0.186 | 0.2381903 | 0.2072522 | 0.009166824 | 13.098 | 0.07584344 | 14 | 12 | 2 | 0.2372881 | 0.2033898 | 0.098568 | 6.66 | 0.3676087 | 10 | 3 | 7 | 0.3333333 | 0.1 | 0.344988 | 1.78488 | 0.0805519 | 2 | 1.64 | 0.36 | 0.2487562 | 0.2039801 | 0.01774224 | 1.79598 | 0.09585243 | 2.16 | 1.61 | 0.55 | 0.1334981 | 0.1990111 | 0.0135531 | 10.086348 | 0.07736092 | 11.13 | 8.71 | 2.42 | 0.2449707 | 0.09585333 | 0.05963364 | 68.598 | 0.5039391 | 115 | 20 | 95 | 0.3721683 | 0.03236246 | 2.34099 | 205.239 | 0.4071197 | 329 | 70 | 259 | 0.177934 | 0.0757166 | 6.382278 | 681.2847 | 0.09956396 | 759.3 | 577.6 | 181.7 | 0.2474217 | 0.1882138 | 8.9549028 | 1665.444 | 0.06495203 | 1817 | 1558 | 259 | 0.2422021 | 0.103839 | 6.382278 | 2973.135 | 0.08545694 | 3393 | 2621 | 772 | 0.2533508 | 0.09785328 | 19.023624 | 4.72971 | 0.07397417 | 5.2 | 4.2 | 1 | 0.2440742 | 0.1971368 | 0.049284 | 4.5954 | 0.06152645 | 5.1 | 4.3 | 0.8 | 0.2463768 | 0.2077295 | 0.0394272 | 3.63525 | 0.07122764 | 4.05 | 3.35 | 0.7 | 0.2473282 | 0.2045802 | 0.0344988 | 5.29026 | 0.1577715 | 6.98 | 4.07 | 2.91 | 0.146454 | 0.1707931 | 0.07170822 | 1785.324 | 0.3188258 | 2890 | 933 | 1957 | 0.1796817 | 0.1160159 | 48.224394 | 3142.521 | 0.1984764 | 4885 | 2740 | 2145 | 0.1725478 | 0.1935643 | 52.85709 | 364.6461 | 0.2313071 | 589.9 | 290.8 | 299.1 | 0.1795684 | 0.1770418 | 7.3704222 | 16.983 | 0.3151444 | 28 | 10.5 | 17.5 | 0.1830065 | 0.1372549 | 0.431235 | 421.3671 | 0.217253 | 658.1 | 326.4 | 331.7 | 0.1733621 | 0.171966 | 8.1737514 | 4.35564 | 0.2176211 | 6.82 | 3.39 | 3.43 | 0.1738022 | 0.1727829 | 0.08452206 | 1.671327 | 0.3503917 | 2.725 | 0.722 | 2.003 | 0.1809789 | 0.09590224 | 0.049357926 | 1.80486 | 0.3638158 | 2.9 | 1.16 | 1.74 | 0.3567036 | 0.1426814 | 0.08575416 | 0.9768 | 0.2050352 | 1.25 | 0.73 | 0.52 | 0.2840909 | 0.1659091 | 0.02562768 | 7.062264 | 0.3548424 | 10.28 | 2.7 | 7.58 | 0.1615742 | 0.08487363 | 0.18678636 | -11.82816 | 0 | -22 | 22 | 0 | -1.084248 | 0.02671804 | 0.04041288 | -0.1290748 | 5.58792 | -5.363697 | -29.90375 | 9417.593 | 13.14038 | 4431.668 | 1.161772
40 | 0.238 | 0 | 0 | 0 | 0.238 | 0 | 0.139 | 0 | 0.385 | 0 | 0 | 0 | 0 | 0 | 0 | 0 | 3541.88 | 23.2 | 0.254544 | 28 | 13 | 15 | 0.4646552 | 0.1333621 | 1.37445 | 3.762 | 0.1132002 | 4 | 3 | 1 | 0.2530569 | 0.1897927 | 0.056644 | 9.484 | 0.2633855 | 13 | 6 | 7 | 0.3262337 | 0.1505694 | 0.396508 | 49.1560133 | 0.2574746 | 58.6934 | 26.9815 | 31.7119 | 0.4596988 | 0.1306371 | 2.905761397 | 1.265227 | 0.1777571 | 1.66 | 1.093 | 0.567 | 0.3122602 | 0.3325925 | 0.05195421 | 1.321292 | 0.05747456 | 1.432 | 1.246 | 0.186 | 0.2579415 | 0.3630613 | 0.01704318 | 12.754 | 0.07599732 | 14 | 12 | 2 | 0.2612514 | 0.2239297 | 0.113288 | 7.104 | 0.3890635 | 10 | 3 | 7 | 0.5419482 | 0.1005068 | 0.64141 | 1.77605 | 0.07554973 | 2 | 1.64 | 0.36 | 0.2680105 | 0.2197686 | 0.02039184 | 1.76798 | 0.07377982 | 1.91 | 1.61 | 0.3 | 0.4159267 | 0.2167332 | 0.027489 | 10.359552 | 0.06704675 | 11.13 | 9.539 | 1.591 | 0.4136328 | 0.2191487 | 0.14578333 | 74.216 | 0.4172255 | 115 | 26 | 89 | 0.3687884 | 0.08337825 | 5.041316 | 189.391 | 0.3884298 | 279 | 70 | 209 | 0.350608 | 0.08796617 | 11.838596 | 682.0074 | 0.1013683 | 759.3 | 577.6 | 181.7 | 0.154753 | 0.201565 | 6.0109994 | 1703.226 | 0.05809442 | 1817 | 1561 | 256 | 0.2538982 | 0.127393 | 8.468992 | 3081.544 | 0.08498677 | 3393 | 2745 | 648 | 0.4239125 | 0.2120074 | 59.37624 | 4.79357 | 0.08211577 | 5.2 | 4.2 | 1 | 0.4176428 | 0.2085293 | 0.09163 | 4.6834 | 0.0722457 | 5.1 | 4.3 | 0.8 | 0.4192467 | 0.2185165 | 0.073304 | 3.7108 | 0.07905953 | 4.05 | 3.35 | 0.7 | 0.4201924 | 0.2148593 | 0.064141 | 5.14272 | 0.124399 | 5.71 | 4.07 | 1.64 | 0.4274683 | 0.1883556 | 0.1502732 | 1644.816 | 0.2599779 | 2130 | 933 | 1197 | 0.3082047 | 0.1350023 | 67.802868 | 2930.152 | 0.03740576 | 3023 | 2740 | 283 | 0.1434045 | 0.222555 | 9.362206 | 342.1446 | 0.09418938 | 374.8 | 290.8 | 84 | 0.4217457 | 0.2022841 | 7.69692 | 16.0372 | 0.2364175 | 21 | 10.5 | 10.5 | 0.3116504 | 0.1558252 | 0.594762 | 395.3742 | 0.1026491 | 429.7 | 326.4 | 103.3 | 0.4184251 | 0.1964802 | 9.465379 | 4.08694 | 0.1005326 | 4.44 | 3.39 | 1.05 | 0.4182591 | 0.1974142 | 0.0962115 | 1.574311 | 0.3055279 | 1.901 | 0.722 | 1.179 | 0.2873879 | 0.10915 | 0.066783276 | 2.07266 | 0.3450638 | 2.9 | 1.16 | 1.74 | 0.5386798 | 0.07779375 | 0.0931161 | 1.03394 | 0.1846656 | 1.25 | 0.73 | 0.52 | 0.2877343 | 0.09813916 | 0.01720264 | 6.877886 | 0.3532212 | 8.908 | 2.7 | 6.208 | 0.4986387 | 0.09342987 | 0.56883904 | -14.910896 | -1 | -22 | 21 | -0.033082 | -2.01586 | 0.06365737686 | 0.041137796 | -0.08503242 | 5.442582 | -6.185826 | -33.4112 | 10552.8 | 11.01658 | 3334.997 | 1.162492
41 | 0.196 | 0 | 0 | 0 | 0.196 | 0 | 0.196 | 0.196 | 0.196 | 0 | 0 | 0.02 | 0 | 0 | 0 | 0 | 3285 | 23.948 | 0.2476635 | 41 | 13 | 28 | 0.03424086 | 0.1063972 | 0.10976 | 3.824 | 0.1124854 | 5 | 3 | 2 | 0.02615063 | 0.1537657 | 0.00784 | 9.116 | 0.2595573 | 13 | 5 | 8 | 0.2795086 | 0.01096972 | 0.03136 | 51.338018 | 0.2590049 | 92.90364 | 26.9815 | 65.92214 | 0.03619292 | 0.1030109 | 0.2584147888 | 1.258984 | 0.1764709 | 1.807 | 1.093 | 0.714 | 0.02870569 | 0.1701594 | 0.00279888 | 1.315904 | 0.05680658 | 1.468 | 1.246 | 0.222 | 0.02231166 | 0.185588 | 0.00087024 | 12.824 | 0.07676155 | 14 | 12 | 2 | 0.2139738 | 0.1834061 | 0.076832 | 7.156 | 0.3460341 | 10 | 3 | 7 | 0.273896 | 0.08216881 | 0.268912 | 1.76344 | 0.07492962 | 2.03 | 1.64 | 0.39 | 0.02302318 | 0.1822801 | 0.0015288 | 1.77444 | 0.06871316 | 1.91 | 1.6 | 0.31 | 0.2109736 | 0.01803386 | 0.0012152 | 10.346844 | 0.06571692 | 11.13 | 8.34 | 2.79 | 0.2108353 | 0.01612086 | 0.0109368 | 74.26 | 0.3858541 | 115 | 26 | 89 | 0.3035281 | 0.06862375 | 3.419024 | 192.024 | 0.356721 | 279 | 70 | 209 | 0.2847769 | 0.0714494 | 8.028944 | 696.2968 | 0.1016263 | 759.3 | 577.6 | 181.7 | 0.2137347 | 0.1625881 | 6.9801872 | 1667.964 | 0.06251951 | 1817 | 1382 | 435 | 0.213513 | 0.0165711 | 1.7052 | 3049.864 | 0.07916647 | 3393 | 2416 | 977 | 0.2180517 | 0.01584333 | 3.82984 | 4.80068 | 0.07753043 | 5.2 | 4.05 | 1.15 | 0.2123033 | 0.01687261 | 0.004508 | 4.6724 | 0.06716301 | 5.1 | 4.3 | 0.8 | 0.2139372 | 0.1803784 | 0.0307328 | 3.7018 | 0.07012524 | 4.05 | 3.3 | 0.75 | 0.2144362 | 0.01782916 | 0.00294 | 5.21432 | 0.1191008 | 6.7 | 4.07 | 2.63 | 0.02569846 | 0.1529864 | 0.0103096 | 1694.36 | 0.2479597 | 2741 | 933 | 1808 | 0.0323544 | 0.1079275 | 7.08736 | 3012.076 | 0.1044698 | 5015 | 2740 | 2275 | 0.03329929 | 0.1782956 | 8.918 | 352.6838 | 0.160858 | 680.19 | 290.8 | 389.39 | 0.03857223 | 0.1616088 | 1.5264088 | 15.9808 | 0.2375378 | 26.8 | 10.5 | 16.3 | 0.03354025 | 0.1287795 | 0.063896 | 405.2832 | 0.1460748 | 725.9 | 326.4 | 399.5 | 0.03582186 | 0.1578511 | 1.56604 | 4.189 | 0.1466125 | 7.57 | 3.39 | 4.18 | 0.03614228 | 0.1586154 | 0.0163856 | 1.61772 | 0.2782859 | 1.914 | 0.722 | 1.192 | 0.2318967 | 0.0874762 | 0.045791872 | 1.70884 | 0.3910289 | 2.9 | 1.14 | 1.76 | 0.3326233 | 0.1307554 | 0.06761216 | 0.93236 | 0.2320939 | 1.25 | 0.71 | 0.54 | 0.262774 | 0.1492557 | 0.02074464 | 7.143512 | 0.3201586 | 8.908 | 2.7 | 6.208 | 0.2444131 | 0.07408121 | 0.238486528 | -13.337408 | 0 | -30 | 30 | 0 | -0.1176 | 0.0045177216 | 0.03992128 | -0.07600473 | 5.454114 | -6.112641 | -33.34446 | 10404.95 | 13.92835 | 4316.207 | 1.19558
42 | 0.19 | 0 | 0 | 0 | 0.19 | 0 | 0.19 | 0.19 | 0.19 | 0 | 0 | 0.048 | 0 | 0 | 0 | 0 | 3008 | 24.388 | 0.266316 | 41 | 13 | 28 | 0.08069542 | 0.1012793 | 0.25536 | 3.85 | 0.1212336 | 5 | 3 | 2 | 0.06233766 | 0.1480519 | 0.01824 | 8.98 | 0.2704505 | 13 | 5 | 8 | 0.2750557 | 0.02672606 | 0.07296 | 52.42462772 | 0.2825546 | 92.90364 | 26.9815 | 65.92214 | 0.08506259 | 0.09778772 | 0.6012099168 | 1.272146 | 0.1863561 | 1.807 | 1.093 | 0.714 | 0.06818085 | 0.1632438 | 0.00651168 | 1.317624 | 0.05911315 | 1.468 | 1.246 | 0.222 | 0.05347808 | 0.1796719 | 0.00202464 | 12.832 | 0.07708612 | 14 | 12 | 2 | 0.2072943 | 0.1776808 | 0.0722 | 7.08 | 0.3480814 | 10 | 3 | 7 | 0.2683616 | 0.08050847 | 0.2527 | 1.76754 | 0.07780388 | 2.03 | 1.64 | 0.39 | 0.05512747 | 0.1762902 | 0.0035568 | 1.7659 | 0.06997528 | 1.91 | 1.6 | 0.31 | 0.2055043 | 0.04349057 | 0.0028272 | 10.26873 | 0.07291045 | 11.13 | 8.34 | 2.79 | 0.2059359 | 0.03898437 | 0.0254448 | 73.074 | 0.3948362 | 115 | 26 | 89 | 0.299012 | 0.0676027 | 3.2129 | 189.15 | 0.3647167 | 279 | 70 | 209 | 0.2802538 | 0.07031457 | 7.5449 | 693.9744 | 0.1007165 | 759.3 | 577.6 | 181.7 | 0.2078852 | 0.1581384 | 6.55937 | 1656.446 | 0.06836826 | 1817 | 1382 | 435 | 0.2084161 | 0.04004719 | 3.9672 | 3025.628 | 0.08600569 | 3393 | 2416 | 977 | 0.2130698 | 0.03832857 | 8.91024 | 4.7696 | 0.08121325 | 5.2 | 4.05 | 1.15 | 0.2071453 | 0.04075813 | 0.010488 | 4.6524 | 0.06776823 | 5.1 | 4.3 | 0.8 | 0.2082796 | 0.1756083 | 0.02888 | 3.6829 | 0.07176954 | 4.05 | 3.3 | 0.75 | 0.2089386 | 0.04300958 | 0.00684 | 5.2464 | 0.1257609 | 6.7 | 4.07 | 2.63 | 0.06129918 | 0.1473963 | 0.0239856 | 1720.918 | 0.260884 | 2741 | 933 | 1808 | 0.07645222 | 0.103009 | 16.48896 | 3063.36 | 0.1487062 | 5015 | 2740 | 2275 | 0.07858038 | 0.1699441 | 20.748 | 361.34912 | 0.2161678 | 680.19 | 290.8 | 389.39 | 0.0903534 | 0.1529048 | 3.5512368 | 16.2584 | 0.255257 | 26.8 | 10.5 | 16.3 | 0.07912218 | 0.1227058 | 0.148656 | 413.6462 | 0.1912002 | 725.9 | 326.4 | 399.5 | 0.0842343 | 0.1499252 | 3.64344 | 4.27736 | 0.1932706 | 7.57 | 3.39 | 4.18 | 0.0849496 | 0.1505835 | 0.0381216 | 1.616896 | 0.2742779 | 1.914 | 0.722 | 1.192 | 0.2249124 | 0.08484157 | 0.0430312 | 1.7066 | 0.3855288 | 2.9 | 1.14 | 1.76 | 0.3228642 | 0.126919 | 0.063536 | 0.931 | 0.2288782 | 1.25 | 0.71 | 0.54 | 0.255102 | 0.144898 | 0.019494 | 7.17004 | 0.3158067 | 8.908 | 2.7 | 6.208 | 0.2360545 | 0.07154772 | 0.2241088 | -14.62088 | 0 | -30 | 30 | 0 | -0.2736 | 0.00987696 | 0.04173312 | -0.07769819 | 5.590626 | -6.201571 | -31.83618 | 10140.57 | 14.32876 | 4100.534 | 1.195467
43 | 0.182 | 0 | 0 | 0 | 0.182 | 0 | 0.182 | 0.182 | 0.182 | 0 | 0 | 0.091 | 0 | 0 | 0 | 0 | 3170 | 25.207 | 0.2866293 | 41 | 13 | 28 | 0.1480144 | 0.09386282 | 0.463736 | 3.913 | 0.1314928 | 5 | 3 | 2 | 0.1162791 | 0.1395349 | 0.033124 | 8.827 | 0.2851861 | 13 | 5 | 8 | 0.2680412 | 0.05154639 | 0.132496 | 54.39989464 | 0.3077387 | 92.90364 | 26.9815 | 65.92214 | 0.155409 | 0.09026916 | 1.091802 | 1.299935 | 0.1976515 | 1.807 | 1.093 | 0.714 | 0.1264963 | 0.1530277 | 0.011825268 | 1.328236 | 0.06183126 | 1.468 | 1.246 | 0.222 | 0.1005755 | 0.1707317 | 0.003676764 | 12.922 | 0.07711196 | 14 | 12 | 2 | 0.1971831 | 0.1690141 | 0.066248 | 7.007 | 0.3497537 | 10 | 3 | 7 | 0.2597403 | 0.07792208 | 0.231868 | 1.78451 | 0.08118605 | 2.03 | 1.64 | 0.39 | 0.1035186 | 0.1672616 | 0.00645918 | 1.76358 | 0.07139155 | 1.91 | 1.6 | 0.31 | 0.1971104 | 0.08255934 | 0.00513422 | 10.211838 | 0.08193173 | 11.13 | 8.34 | 2.79 | 0.1983639 | 0.07431963 | 0.04620798 | 71.708 | 0.4067489 | 115 | 26 | 89 | 0.2918782 | 0.06598985 | 2.948036 | 185.913 | 0.3752047 | 279 | 70 | 209 | 0.2731278 | 0.06852668 | 6.922916 | 694.6394 | 0.0989144 | 759.3 | 577.6 | 181.7 | 0.1989415 | 0.1513349 | 6.0186308 | 1648.92 | 0.07573359 | 1817 | 1382 | 435 | 0.2005519 | 0.07626932 | 7.20447 | 3007.004 | 0.09472715 | 3393 | 2416 | 977 | 0.2053625 | 0.07311464 | 16.181074 | 4.75111 | 0.0858894 | 5.2 | 4.05 | 1.15 | 0.1991956 | 0.07757135 | 0.0190463 | 4.6501 | 0.06827037 | 5.1 | 4.3 | 0.8 | 0.1996086 | 0.1682975 | 0.0264992 | 3.6764 | 0.07370988 | 4.05 | 3.3 | 0.75 | 0.200495 | 0.08168317 | 0.0124215 | 5.32714 | 0.1335912 | 6.7 | 4.07 | 2.63 | 0.1144517 | 0.1390502 | 0.04355806 | 1771.861 | 0.2750488 | 2741 | 933 | 1808 | 0.1407735 | 0.09583483 | 29.944096 | 3160.157 | 0.1902573 | 5015 | 2740 | 2275 | 0.1444121 | 0.1578023 | 37.67855 | 376.75729 | 0.268003 | 680.19 | 290.8 | 389.39 | 0.1642896 | 0.1404766 | 6.44907718 | 16.7804 | 0.2746835 | 26.8 | 10.5 | 16.3 | 0.1453362 | 0.1138829 | 0.2699606 | 428.9103 | 0.2350214 | 725.9 | 326.4 | 399.5 | 0.154011 | 0.1385017 | 6.616519 | 4.43807 | 0.2382792 | 7.57 | 3.39 | 4.18 | 0.1552184 | 0.1390199 | 0.06922916 | 1.625442 | 0.2672291 | 1.914 | 0.722 | 1.192 | 0.2143097 | 0.08084201 | 0.039483808 | 1.71353 | 0.3758265 | 2.9 | 1.14 | 1.76 | 0.3080191 | 0.1210834 | 0.05829824 | 0.93457 | 0.2231783 | 1.25 | 0.71 | 0.54 | 0.2434275 | 0.1382668 | 0.01788696 | 7.253974 | 0.3080625 | 8.908 | 2.7 | 6.208 | 0.223499 | 0.06774218 | 0.205633792 | -16.562 | 0 | -30 | 30 | 0 | -0.49686 | 0.01645799064 | 0.044651152 | -0.0852137 | 5.747618 | -6.301594 | -30.20799 | 10110.53 | 14.70355 | 3845.97 | 1.194772
44 | 0.192 | 0 | 0 | 0 | 0.192 | 0 | 0.192 | 0.192 | 0.192 | 0 | 0 | 0 | 0.038 | 0 | 0 | 0 | 2240 | 24.252 | 0.2641024 | 42 | 13 | 29 | 0.06580901 | 0.1029193 | 0.211584 | 3.838 | 0.1183423 | 5 | 3 | 2 | 0.04950495 | 0.1500782 | 0.014592 | 9.06 | 0.2593286 | 13 | 6 | 7 | 0.2754967 | 0.1271523 | 0.258048 | 52.1158704 | 0.2808122 | 95.94 | 26.9815 | 68.9585 | 0.06995412 | 0.0994025 | 0.503121216 | 1.257092 | 0.1703783 | 1.66 | 1.093 | 0.567 | 0.2535375 | 0.1669377 | 0.020901888 | 1.313488 | 0.05540597 | 1.432 | 1.246 | 0.186 | 0.2093236 | 0.1821349 | 0.006856704 | 12.82 | 0.07701777 | 14 | 12 | 2 | 0.2096724 | 0.1797192 | 0.073728 | 7.14 | 0.342105 | 10 | 3 | 7 | 0.2689076 | 0.08067227 | 0.258048 | 1.7614 | 0.07381755 | 2 | 1.64 | 0.36 | 0.2180084 | 0.1787669 | 0.01327104 | 1.78896 | 0.07765928 | 2.16 | 1.61 | 0.55 | 0.04588141 | 0.1727931 | 0.0040128 | 10.303268 | 0.06694243 | 11.13 | 8.71 | 2.42 | 0.207406 | 0.03212379 | 0.01765632 | 72.76 | 0.4096898 | 115 | 20 | 95 | 0.3034634 | 0.0104453 | 0.69312 | 198.55 | 0.3601466 | 329 | 70 | 259 | 0.06296651 | 0.06769076 | 1.889664 | 695.1078 | 0.1006135 | 759.3 | 577.6 | 181.7 | 0.2097309 | 0.1595424 | 6.6981888 | 1666.052 | 0.05856055 | 1817 | 1558 | 259 | 0.2093956 | 0.03553551 | 1.889664 | 3039.886 | 0.07801709 | 3393 | 2621 | 772 | 0.2143028 | 0.03276373 | 5.632512 | 4.80006 | 0.07381456 | 5.2 | 4.2 | 1 | 0.2079974 | 0.1679979 | 0.036864 | 4.6676 | 0.06569165 | 5.1 | 4.3 | 0.8 | 0.2097866 | 0.1768789 | 0.0294912 | 3.6927 | 0.06920614 | 4.05 | 3.35 | 0.7 | 0.2105776 | 0.1741815 | 0.0258048 | 5.24188 | 0.1282143 | 6.98 | 4.07 | 2.91 | 0.05060017 | 0.1490763 | 0.02123136 | 1715.9 | 0.2639697 | 2890 | 933 | 1957 | 0.0640014 | 0.1043977 | 14.278272 | 3037.982 | 0.1277884 | 4885 | 2740 | 2145 | 0.06110306 | 0.1731676 | 15.64992 | 354.5762 | 0.1591258 | 589.9 | 290.8 | 299.1 | 0.0632197 | 0.1574657 | 2.1822336 | 16.1936 | 0.2565016 | 28 | 10.5 | 17.5 | 0.06570497 | 0.1244936 | 0.12768 | 407.7982 | 0.1519127 | 658.1 | 326.4 | 331.7 | 0.06132396 | 0.153676 | 2.4200832 | 4.21436 | 0.1514737 | 6.82 | 3.39 | 3.43 | 0.06149451 | 0.1544434 | 0.02502528 | 1.65491 | 0.2980911 | 2.725 | 0.722 | 2.003 | 0.06257138 | 0.08376528 | 0.014613888 | 1.69516 | 0.3911329 | 2.9 | 1.14 | 1.76 | 0.3284646 | 0.1291206 | 0.06488064 | 0.92892 | 0.2306512 | 1.25 | 0.71 | 0.54 | 0.2583646 | 0.1467511 | 0.01990656 | 7.220464 | 0.3233118 | 10.28 | 2.7 | 7.58 | 0.05410179 | 0.07179594 | 0.05530368 | -11.908608 | 0 | -22 | 22 | 0 | -0.811008 | 0.005917114368 | 0.03903744 | -0.08683969 | 5.500428 | -5.822874 | -32.3347 | 10340.98 | 14.2046 | 4627.175 | 1.162916
45 | 0.185 | 0 | 0 | 0 | 0.185 | 0 | 0.185 | 0.185 | 0.185 | 0 | 0 | 0 | 0.074 | 0 | 0 | 0 | 2660 | 24.938 | 0.285806 | 42 | 13 | 29 | 0.1246291 | 0.09643917 | 0.39701 | 3.885 | 0.1278432 | 5 | 3 | 2 | 0.0952381 | 0.1428571 | 0.02738 | 8.954 | 0.2656929 | 13 | 6 | 7 | 0.268595 | 0.1239669 | 0.239575 | 53.8025695 | 0.3083031 | 95.94 | 26.9815 | 68.9585 | 0.1319558 | 0.09277582 | 0.944041865 | 1.269507 | 0.1714973 | 1.66 | 1.093 | 0.567 | 0.2419049 | 0.1592784 | 0.019405575 | 1.31794 | 0.05550571 | 1.432 | 1.246 | 0.186 | 0.2010107 | 0.1749017 | 0.00636585 | 12.876 | 0.07715086 | 14 | 12 | 2 | 0.2011494 | 0.1724138 | 0.06845 | 7.104 | 0.3389129 | 10 | 3 | 7 | 0.2604167 | 0.078125 | 0.239575 | 1.76971 | 0.07450185 | 2 | 1.64 | 0.36 | 0.2090738 | 0.1714405 | 0.012321 | 1.80449 | 0.0848583 | 2.16 | 1.61 | 0.55 | 0.08857904 | 0.1650605 | 0.0075295 | 10.253255 | 0.07244894 | 11.13 | 8.71 | 2.42 | 0.2008192 | 0.06286199 | 0.0331298 | 70.855 | 0.4365775 | 115 | 20 | 95 | 0.3002611 | 0.02088773 | 1.30055 | 203.611 | 0.3654037 | 329 | 70 | 259 | 0.1195711 | 0.06360167 | 3.54571 | 695.3706 | 0.09876134 | 759.3 | 577.6 | 181.7 | 0.2020081 | 0.1536677 | 6.2186825 | 1663.557 | 0.05892965 | 1817 | 1558 | 259 | 0.202064 | 0.06930451 | 3.54571 | 3027.044 | 0.08136975 | 3393 | 2621 | 772 | 0.2073657 | 0.06407373 | 10.56868 | 4.7989 | 0.07272869 | 5.2 | 4.2 | 1 | 0.2004626 | 0.1619121 | 0.034225 | 4.6694 | 0.0645118 | 5.1 | 4.3 | 0.8 | 0.2020602 | 0.1703645 | 0.02738 | 3.68705 | 0.06922236 | 4.05 | 3.35 | 0.7 | 0.2032112 | 0.1680883 | 0.0239575 | 5.31172 | 0.1386717 | 6.98 | 4.07 | 2.91 | 0.09724157 | 0.1417526 | 0.0398379 | 1761.385 | 0.282153 | 2890 | 933 | 1957 | 0.1214158 | 0.09799391 | 26.79133 | 3109.85 | 0.1662032 | 4885 | 2740 | 2145 | 0.1162403 | 0.1629982 | 29.36505 | 363.7026 | 0.1953472 | 589.9 | 290.8 | 299.1 | 0.1200228 | 0.1479176 | 4.094679 | 16.65 | 0.2792113 | 28 | 10.5 | 17.5 | 0.1244444 | 0.1166667 | 0.239575 | 417.5339 | 0.1845447 | 658.1 | 326.4 | 331.7 | 0.1166358 | 0.1446206 | 4.540973 | 4.31568 | 0.1846953 | 6.82 | 3.39 | 3.43 | 0.116941 | 0.1453189 | 0.0469567 | 1.69645 | 0.3093609 | 2.725 | 0.722 | 2.003 | 0.1188659 | 0.07873501 | 0.02742107 | 1.68794 | 0.3865062 | 2.9 | 1.14 | 1.76 | 0.3178431 | 0.1249452 | 0.060236 | 0.9287 | 0.2265422 | 1.25 | 0.71 | 0.54 | 0.249004 | 0.1414343 | 0.0184815 | 7.34154 | 0.3218897 | 10.28 | 2.7 | 7.58 | 0.1036186 | 0.0680375 | 0.1037702 | -11.58174 | 0 | -22 | 22 | 0 | -0.75295 | 0.0103078855 | 0.039701 | -0.1008149 | 5.650787 | -5.624123 | -30.47011 | 10364.93 | 14.57875 | 4732 | 1.162674
46 | 0.179 | 0 | 0 | 0 | 0.179 | 0 | 0.179 | 0.179 | 0.179 | 0 | 0 | 0 | 0.107 | 0 | 0 | 0 | 2820 | 25.616 | 0.3000273 | 42 | 13 | 29 | 0.1754372 | 0.09084166 | 0.555437 | 3.936 | 0.1346516 | 5 | 3 | 2 | 0.1359248 | 0.1364329 | 0.038306 | 8.876 | 0.2707718 | 13 | 6 | 7 | 0.2621676 | 0.1210005 | 0.224287 | 55.4538973 | 0.3259488 | 95.94 | 26.9815 | 68.9585 | 0.1851192 | 0.08709376 | 1.320762 | 1.283487 | 0.171913 | 1.66 | 1.093 | 0.567 | 0.2315099 | 0.152434 | 0.018167247 | 1.324756 | 0.05550003 | 1.432 | 1.246 | 0.186 | 0.1934907 | 0.1683586 | 0.005959626 | 12.954 | 0.07709953 | 14 | 12 | 2 | 0.1934538 | 0.1658175 | 0.064082 | 7.086 | 0.3354768 | 10 | 3 | 7 | 0.2526108 | 0.07578323 | 0.224287 | 1.78099 | 0.07490976 | 2 | 1.64 | 0.36 | 0.2010118 | 0.1648297 | 0.01153476 | 1.82243 | 0.09011261 | 2.16 | 1.61 | 0.55 | 0.1268197 | 0.158135 | 0.01053415 | 10.229051 | 0.07676827 | 11.13 | 8.71 | 2.42 | 0.1947659 | 0.09111011 | 0.04635026 | 69.265 | 0.4598317 | 115 | 20 | 95 | 0.2971919 | 0.03089583 | 1.819535 | 208.654 | 0.3678526 | 329 | 70 | 259 | 0.1687147 | 0.06005157 | 4.960627 | 697.0635 | 0.09697149 | 759.3 | 577.6 | 181.7 | 0.1949818 | 0.1483228 | 5.8218497 | 1664.757 | 0.05916012 | 1817 | 1558 | 259 | 0.1953697 | 0.1001383 | 4.960627 | 3021.653 | 0.08401243 | 3393 | 2621 | 772 | 0.2009983 | 0.09281244 | 14.786116 | 4.80787 | 0.0716712 | 5.2 | 4.2 | 1 | 0.1935992 | 0.1563686 | 0.032041 | 4.6808 | 0.06339389 | 5.1 | 4.3 | 0.8 | 0.1950308 | 0.1644377 | 0.0256328 | 3.6896 | 0.06912548 | 4.05 | 3.35 | 0.7 | 0.1964847 | 0.1625244 | 0.0224287 | 5.38654 | 0.146119 | 6.98 | 4.07 | 2.91 | 0.138653 | 0.1352501 | 0.05573523 | 1806.565 | 0.2941314 | 2890 | 933 | 1957 | 0.1711701 | 0.0924445 | 37.482421 | 3181.919 | 0.1900657 | 4885 | 2740 | 2145 | 0.1642704 | 0.1541397 | 41.083185 | 372.7893 | 0.2183581 | 589.9 | 290.8 | 299.1 | 0.1693163 | 0.1396317 | 5.7286623 | 17.1012 | 0.2941159 | 28 | 10.5 | 17.5 | 0.1751924 | 0.1099046 | 0.3351775 | 427.289 | 0.2055596 | 658.1 | 326.4 | 331.7 | 0.1647988 | 0.1367356 | 6.3530501 | 4.41714 | 0.2060322 | 6.82 | 3.39 | 3.43 | 0.1652064 | 0.1373762 | 0.06569479 | 1.737895 | 0.3164829 | 2.725 | 0.722 | 2.003 | 0.1677748 | 0.07436468 | 0.038363459 | 1.68488 | 0.3817131 | 2.9 | 1.14 | 1.76 | 0.3080932 | 0.1211125 | 0.05639216 | 0.93044 | 0.2225061 | 1.25 | 0.71 | 0.54 | 0.2404776 | 0.1365913 | 0.01730214 | 7.467348 | 0.3196366 | 10.28 | 2.7 | 7.58 | 0.1473026 | 0.06472177 | 0.14517974 | -11.324256 | 0 | -22 | 22 | 0 | -0.704902 | 0.01350099 | 0.04033586 | -0.1141915 | 5.790151 | -5.449256 | -28.91976 | 10517.69 | 14.78951 | 4801.394 | 1.162305
47 | 0.172 | 0 | 0 | 0 | 0.172 | 0 | 0.172 | 0.172 | 0.172 | 0 | 0 | 0 | 0.138 | 0 | 0 | 0 | 2640 | 26.092 | 0.3111866 | 42 | 13 | 29 | 0.2221371 | 0.08569677 | 0.688344 | 3.958 | 0.1404224 | 5 | 3 | 2 | 0.1743305 | 0.1303689 | 0.047472 | 8.74 | 0.2762068 | 13 | 6 | 7 | 0.2558352 | 0.1180778 | 0.207088 | 56.6608964 | 0.3394266 | 95.94 | 26.9815 | 68.9585 | 0.2336659 | 0.08190513 | 1.636798956 | 1.288112 | 0.1725269 | 1.66 | 1.093 | 0.567 | 0.2216577 | 0.1459469 | 0.016774128 | 1.322208 | 0.05558022 | 1.432 | 1.246 | 0.186 | 0.1862823 | 0.1620864 | 0.005502624 | 12.94 | 0.07718359 | 14 | 12 | 2 | 0.1860896 | 0.1595054 | 0.059168 | 7.02 | 0.3331336 | 10 | 3 | 7 | 0.2450142 | 0.07350427 | 0.207088 | 1.7796 | 0.07539146 | 2 | 1.64 | 0.36 | 0.1933019 | 0.1585075 | 0.01065024 | 1.82716 | 0.09458482 | 2.16 | 1.61 | 0.55 | 0.1631384 | 0.1515576 | 0.0130548 | 10.135488 | 0.08068542 | 11.13 | 8.71 | 2.42 | 0.1888769 | 0.1185912 | 0.05744112 | 67.26 | 0.4832998 | 115 | 20 | 95 | 0.2940827 | 0.04103479 | 2.25492 | 212.07 | 0.3699677 | 329 | 70 | 259 | 0.2140897 | 0.05677371 | 6.147624 | 693.9018 | 0.09553315 | 759.3 | 577.6 | 181.7 | 0.1882105 | 0.1431718 | 5.3754128 | 1654.472 | 0.0594793 | 1817 | 1558 | 259 | 0.1888965 | 0.1299532 | 6.147624 | 2995.706 | 0.08654008 | 3393 | 2621 | 772 | 0.1948108 | 0.1207388 | 18.324192 | 4.78346 | 0.07084584 | 5.2 | 4.2 | 1 | 0.1869776 | 0.1510204 | 0.029584 | 4.6596 | 0.06248972 | 5.1 | 4.3 | 0.8 | 0.1882565 | 0.1587261 | 0.0236672 | 3.6667 | 0.06917579 | 4.05 | 3.35 | 0.7 | 0.1899801 | 0.157144 | 0.0207088 | 5.42148 | 0.1523957 | 6.98 | 4.07 | 2.91 | 0.177671 | 0.1291234 | 0.06907176 | 1837.6 | 0.3036846 | 2890 | 933 | 1957 | 0.2170331 | 0.08732912 | 46.451352 | 3229.362 | 0.2078732 | 4885 | 2740 | 2145 | 0.2087502 | 0.1459359 | 50.91372 | 378.9662 | 0.2356949 | 589.9 | 290.8 | 299.1 | 0.2148112 | 0.1319843 | 7.0994376 | 17.4176 | 0.3057828 | 28 | 10.5 | 17.5 | 0.2218446 | 0.1036882 | 0.41538 | 433.7342 | 0.2215589 | 658.1 | 326.4 | 331.7 | 0.2093858 | 0.129436 | 7.8732312 | 4.48436 | 0.2222461 | 6.82 | 3.39 | 3.43 | 0.2098761 | 0.1300252 | 0.08141448 | 1.76581 | 0.3223472 | 2.725 | 0.722 | 2.003 | 0.2129618 | 0.07032693 | 0.047543208 | 1.67036 | 0.3782178 | 2.9 | 1.14 | 1.76 | 0.2986183 | 0.1173879 | 0.05206784 | 0.92572 | 0.2192983 | 1.25 | 0.71 | 0.54 | 0.2322517 | 0.1319189 | 0.01597536 | 7.537024 | 0.31803 | 10.28 | 2.7 | 7.58 | 0.1882228 | 0.06161583 | 0.17991888 | -10.915808 | 0 | -22 | 22 | 0 | -0.650848 | 0.01544853 | 0.04026864 | -0.1193538 | 5.893449 | -5.266216 | -27.48981 | 10235.09 | 14.85823 | 4809.794 | 1.162443
48 | 0.167 | 0 | 0 | 0 | 0.167 | 0 | 0.167 | 0.167 | 0.167 | 0 | 0 | 0 | 0.167 | 0 | 0 | 0 | 2600 | 26.72 | 0.3176412 | 42 | 13 | 29 | 0.2625 | 0.08125 | 0.808781 | 4.008 | 0.1442073 | 5 | 3 | 2 | 0.2083333 | 0.125 | 0.055778 | 8.684 | 0.2797318 | 13 | 6 | 7 | 0.25 | 0.1153846 | 0.195223 | 58.1809129 | 0.3472169 | 95.94 | 26.9815 | 68.9585 | 0.2753821 | 0.07744654 | 1.923184 | 1.302099 | 0.1721287 | 1.66 | 1.093 | 0.567 | 0.2129024 | 0.1401821 | 0.015813063 | 1.329988 | 0.05537528 | 1.432 | 1.246 | 0.186 | 0.1798091 | 0.156454 | 0.005187354 | 13.026 | 0.07687224 | 14 | 12 | 2 | 0.1794872 | 0.1538462 | 0.055778 | 7.014 | 0.3295911 | 10 | 3 | 7 | 0.2380952 | 0.07142857 | 0.195223 | 1.79191 | 0.07541738 | 2 | 1.64 | 0.36 | 0.1863933 | 0.1528425 | 0.01004004 | 1.84535 | 0.09763111 | 2.16 | 1.61 | 0.55 | 0.1954751 | 0.1457014 | 0.01533895 | 10.128383 | 0.08354858 | 11.13 | 8.71 | 2.42 | 0.183515 | 0.1436133 | 0.06749138 | 65.965 | 0.5022552 | 115 | 20 | 95 | 0.2911392 | 0.05063291 | 2.649455 | 216.766 | 0.3693557 | 329 | 70 | 259 | 0.2534669 | 0.05392912 | 7.223251 | 696.3399 | 0.09384333 | 759.3 | 577.6 | 181.7 | 0.1820994 | 0.1385232 | 5.0674313 | 1657.809 | 0.05947194 | 1817 | 1558 | 259 | 0.1830362 | 0.1569457 | 7.223251 | 2995.145 | 0.08826147 | 3393 | 2621 | 772 | 0.1891832 | 0.1461388 | 21.530308 | 4.79791 | 0.06980272 | 5.2 | 4.2 | 1 | 0.1809955 | 0.1461887 | 0.027889 | 4.676 | 0.06141634 | 5.1 | 4.3 | 0.8 | 0.1821429 | 0.1535714 | 0.0223112 | 3.674 | 0.06889538 | 4.05 | 3.35 | 0.7 | 0.1840909 | 0.1522727 | 0.0195223 | 5.4943 | 0.156489 | 6.98 | 4.07 | 2.91 | 0.2121581 | 0.1237082 | 0.08115699 | 1879.585 | 0.3090733 | 2890 | 933 | 1957 | 0.2567748 | 0.08289649 | 54.578773 | 3296.747 | 0.2196508 | 4885 | 2740 | 2145 | 0.2474545 | 0.1387974 | 59.821905 | 387.4233 | 0.246989 | 589.9 | 290.8 | 299.1 | 0.2542782 | 0.1253502 | 8.3415999 | 17.8356 | 0.312641 | 28 | 10.5 | 17.5 | 0.2621723 | 0.09831461 | 0.4880575 | 442.8506 | 0.2320573 | 658.1 | 326.4 | 331.7 | 0.2481711 | 0.1230862 | 9.2507813 | 4.57914 | 0.2328833 | 6.82 | 3.39 | 3.43 | 0.2487236 | 0.1236324 | 0.09565927 | 1.804435 | 0.3249137 | 2.725 | 0.722 | 2.003 | 0.2521981 | 0.06682092 | 0.055861667 | 1.67 | 0.3734609 | 2.9 | 1.14 | 1.76 | 0.29 | 0.114 | 0.04908464 | 0.92852 | 0.2155013 | 1.25 | 0.71 | 0.54 | 0.2248201 | 0.1276978 | 0.01506006 | 7.657284 | 0.3149511 | 10.28 | 2.7 | 7.58 | 0.2241996 | 0.05888511 | 0.21139862 | -10.709376 | 0 | -22 | 22 | 0 | -0.613558 | 0.01711152 | 0.04071794 | -0.1304691 | 6.001739 | -5.113455 | -26.37682 | 10453.15 | 14.90984 | 4862.291 | 1.162023
49 | 0.2 | 0 | 0 | 0 | 0.2 | 0 | 0.2 | 0.2 | 0.2 | 0 | 0.002 | 0 | 0 | 0 | 0 | 0 | 3517.22 | 23.68 | 0.2327586 | 40 | 13 | 27 | 0.003378378 | 0.1097973 | 0.0108 | 3.81 | 0.1059445 | 5 | 3 | 2 | 0.002624672 | 0.1574803 | 0.0008 | 9.208 | 0.2527006 | 13 | 4 | 9 | 0.2823632 | 0.0008688097 | 0.0036 | 50.672188 | 0.2398854 | 91.224 | 26.9815 | 64.2425 | 0.003600555 | 0.1064943 | 0.025697 | 1.252456 | 0.1720797 | 2.328 | 1.093 | 1.235 | 0.003717496 | 0.1745371 | 0.000494 | 1.316004 | 0.0558083 | 1.602 | 1.246 | 0.356 | 0.002434643 | 0.1893611 | 0.0001424 | 12.824 | 0.07648022 | 14 | 12 | 2 | 0.2183406 | 0.1871491 | 0.08 | 7.208 | 0.3449071 | 10 | 3 | 7 | 0.2774695 | 0.08324084 | 0.28 | 1.7614 | 0.07260535 | 2 | 1.64 | 0.36 | 0.2270921 | 0.1862155 | 0.0144 | 1.78066 | 0.06866397 | 1.91 | 1.33 | 0.58 | 0.2145272 | 0.001493828 | 0.000232 | 10.403416 | 0.06091692 | 11.13 | 7.808 | 3.322 | 0.2139682 | 0.001501045 | 0.0013288 | 75.066 | 0.3800615 | 115 | 26 | 89 | 0.306397 | 0.06927237 | 3.56 | 193.934 | 0.3520878 | 279 | 67 | 212 | 0.2877268 | 0.0006909567 | 0.0848 | 698.28 | 0.1021929 | 759.3 | 577.6 | 181.7 | 0.2174772 | 0.1654351 | 7.268 | 1676.334 | 0.05885793 | 1817 | 1267 | 550 | 0.2167826 | 0.001511632 | 0.22 | 3067.236 | 0.07475996 | 3393 | 2218 | 1175 | 0.2212415 | 0.001446253 | 0.47 | 4.8229 | 0.07574202 | 5.2 | 3.45 | 1.75 | 0.2156379 | 0.001430674 | 0.0007 | 4.688 | 0.06698451 | 5.1 | 4 | 1.1 | 0.2175768 | 0.001706485 | 0.00044 | 3.716 | 0.06937592 | 4.05 | 3 | 1.05 | 0.2179763 | 0.001614639 | 0.00042 | 5.1969 | 0.1139834 | 6.45 | 4.07 | 2.38 | 0.002482249 | 0.1566318 | 0.000952 | 1677.25 | 0.2367808 | 2130 | 933 | 1197 | 0.2539872 | 0.1112535 | 47.88 | 2980.5 | 0.05105674 | 4650 | 2740 | 1910 | 0.003120282 | 0.1838618 | 0.764 | 347.1334 | 0.09761608 | 566.7 | 290.8 | 275.9 | 0.003265027 | 0.1675437 | 0.11036 | 15.7984 | 0.221912 | 21 | 10.5 | 10.5 | 0.2658497 | 0.1329249 | 0.42 | 399.9576 | 0.09761937 | 608.8 | 326.4 | 282.4 | 0.003044323 | 0.1632173 | 0.11296 | 4.1325 | 0.09556506 | 6.25 | 3.39 | 2.86 | 0.003024803 | 0.1640653 | 0.001144 | 1.617666 | 0.2818579 | 1.914 | 0.722 | 1.192 | 0.2366372 | 0.08926441 | 0.04768 | 1.71192 | 0.3943328 | 2.9 | 1.14 | 1.76 | 0.3388009 | 0.1331838 | 0.0704 | 0.93396 | 0.2340525 | 1.25 | 0.71 | 0.54 | 0.2676774 | 0.1520408 | 0.0216 | 7.127422 | 0.3228781 | 8.908 | 2.7 | 6.208 | 0.2499642 | 0.07576372 | 0.24832 | -12.5936 | 0 | -49 | 49 | 0 | -0.0196 | 0.000784 | 0.0389784 | -0.07546531 | 5.411563 | -6.088544 | -34.03147 | 10615.14 | 13.4842 | 4329.4 | 1.321327
50 | 0.196 | 0 | 0 | 0 | 0.196 | 0 | 0.196 | 0.196 | 0.196 | 0 | 0.02 | 0 | 0 | 0 | 0 | 0 | 2492.11 | 23.928 | 0.2455254 | 40 | 13 | 27 | 0.03343363 | 0.1064861 | 0.10584 | 3.824 | 0.1124854 | 5 | 3 | 2 | 0.02615063 | 0.1537657 | 0.00784 | 9.096 | 0.2643736 | 13 | 4 | 9 | 0.2801231 | 0.008795075 | 0.03528 | 51.3044252 | 0.2571604 | 91.224 | 26.9815 | 64.2425 | 0.03556184 | 0.1030783 | 0.2518306 | 1.269404 | 0.2025387 | 2.328 | 1.093 | 1.235 | 0.03667863 | 0.1687627 | 0.0048412 | 1.318584 | 0.06233127 | 1.602 | 1.246 | 0.356 | 0.02429879 | 0.1852108 | 0.00139552 | 12.784 | 0.0763762 | 14 | 12 | 2 | 0.2146433 | 0.18398 | 0.076832 | 7.136 | 0.3499859 | 10 | 3 | 7 | 0.2746637 | 0.0823991 | 0.268912 | 1.75684 | 0.07216825 | 2 | 1.64 | 0.36 | 0.2231279 | 0.1829649 | 0.01382976 | 1.76904 | 0.07621637 | 1.91 | 1.33 | 0.58 | 0.2116176 | 0.0150364 | 0.0022736 | 10.336204 | 0.06913219 | 11.13 | 7.808 | 3.322 | 0.2110523 | 0.01510806 | 0.01302224 | 74.16 | 0.3881918 | 115 | 26 | 89 | 0.3039374 | 0.06871629 | 3.419024 | 191.264 | 0.3642152 | 279 | 67 | 212 | 0.2859085 | 0.007006023 | 0.83104 | 696.2208 | 0.1016904 | 759.3 | 577.6 | 181.7 | 0.213758 | 0.1626059 | 6.9801872 | 1665.664 | 0.06698541 | 1817 | 1267 | 550 | 0.2138078 | 0.01521315 | 2.156 | 3045.904 | 0.08311182 | 3393 | 2218 | 1175 | 0.2183352 | 0.01456382 | 4.606 | 4.78868 | 0.08446591 | 5.2 | 3.45 | 1.75 | 0.2128353 | 0.01440898 | 0.00686 | 4.6664 | 0.06934486 | 5.1 | 4 | 1.1 | 0.2142122 | 0.01714384 | 0.004312 | 3.6958 | 0.07359127 | 4.05 | 3 | 1.05 | 0.2147843 | 0.01623464 | 0.004116 | 5.20932 | 0.1170894 | 6.45 | 4.07 | 2.38 | 0.02476331 | 0.1531332 | 0.0093296 | 1682.04 | 0.2364351 | 2130 | 933 | 1197 | 0.2481986 | 0.108718 | 45.983952 | 3004.776 | 0.08953978 | 4650 | 2740 | 1910 | 0.03095073 | 0.1787288 | 7.4872 | 350.414 | 0.1271199 | 566.7 | 290.8 | 275.9 | 0.0323446 | 0.1626556 | 1.081528 | 15.8288 | 0.2211431 | 21 | 10.5 | 10.5 | 0.2600323 | 0.1300162 | 0.403368 | 402.9412 | 0.1182895 | 608.8 | 326.4 | 282.4 | 0.03021781 | 0.1587686 | 1.107008 | 4.1626 | 0.1159182 | 6.25 | 3.39 | 2.86 | 0.03002931 | 0.1596214 | 0.0112112 | 1.60034 | 0.2894298 | 1.914 | 0.722 | 1.192 | 0.2344152 | 0.08842621 | 0.045791872 | 1.71304 | 0.3905984 | 2.9 | 1.14 | 1.76 | 0.3318078 | 0.1304348 | 0.06761216 | 0.93296 | 0.2320407 | 1.25 | 0.71 | 0.54 | 0.262605 | 0.1491597 | 0.02074464 | 7.102332 | 0.3209545 | 8.908 | 2.7 | 6.208 | 0.2458302 | 0.07451074 | 0.238486528 | -14.513408 | 0 | -49 | 49 | 0 | -0.19208 | 0.00737894528 | 0.04254768 | -0.07722904 | 5.960864 | -6.486069 | -29.89802 | 10325.04 | 13.92835 | 3584.987 | 1.32104
51 | 0.189 | 0 | 0 | 0 | 0.189 | 0 | 0.189 | 0.189 | 0.189 | 0 | 0.057 | 0 | 0 | 0 | 0 | 0 | 2293.21 | 24.582 | 0.2657005 | 40 | 13 | 27 | 0.09275079 | 0.09995118 | 0.290871 | 3.876 | 0.1233734 | 5 | 3 | 2 | 0.07352941 | 0.1462848 | 0.021546 | 8.922 | 0.2861754 | 13 | 4 | 9 | 0.2753867 | 0.02555481 | 0.096957 | 52.9125723 | 0.2839274 | 91.224 | 26.9815 | 64.2425 | 0.09827094 | 0.09637603 | 0.6920844525 | 1.311867 | 0.2463226 | 2.328 | 1.093 | 1.235 | 0.1011505 | 0.1574679 | 0.013304655 | 1.33191 | 0.07293304 | 1.602 | 1.246 | 0.356 | 0.06855869 | 0.1768092 | 0.003835188 | 12.78 | 0.07595455 | 14 | 12 | 2 | 0.2070423 | 0.1774648 | 0.071442 | 7.032 | 0.3589672 | 10 | 3 | 7 | 0.2687713 | 0.0806314 | 0.250047 | 1.75821 | 0.071108 | 2 | 1.64 | 0.36 | 0.2149914 | 0.1762929 | 0.01285956 | 1.75602 | 0.0892055 | 1.91 | 1.33 | 0.58 | 0.2055728 | 0.04317149 | 0.00624834 | 10.261527 | 0.08296406 | 11.13 | 7.808 | 3.322 | 0.2049958 | 0.04337132 | 0.035787906 | 72.756 | 0.4032286 | 115 | 26 | 89 | 0.2987382 | 0.06754082 | 3.179169 | 186.96 | 0.3871824 | 279 | 67 | 212 | 0.2820443 | 0.02042683 | 2.283876 | 696.2472 | 0.1003647 | 759.3 | 577.6 | 181.7 | 0.206116 | 0.1567926 | 6.4905057 | 1653.96 | 0.08062819 | 1817 | 1267 | 550 | 0.2076308 | 0.0436643 | 5.92515 | 3020.772 | 0.09748039 | 3393 | 2218 | 1175 | 0.2122891 | 0.04185222 | 12.658275 | 4.74777 | 0.09943958 | 5.2 | 3.45 | 1.75 | 0.2070024 | 0.04141945 | 0.01885275 | 4.6506 | 0.07360545 | 5.1 | 4 | 1.1 | 0.2072636 | 0.04902593 | 0.0118503 | 3.67695 | 0.08111482 | 4.05 | 3 | 1.05 | 0.2081753 | 0.04650594 | 0.01131165 | 5.26653 | 0.1222819 | 6.45 | 4.07 | 2.38 | 0.06980877 | 0.1460601 | 0.02563974 | 1702.11 | 0.2347412 | 2130 | 933 | 1197 | 0.2365123 | 0.1035991 | 42.758037 | 3072.834 | 0.1334194 | 4650 | 2740 | 1910 | 0.08625588 | 0.1685285 | 20.57643 | 359.2719 | 0.1672762 | 566.7 | 290.8 | 275.9 | 0.08990934 | 0.1529794 | 2.9722707 | 15.9876 | 0.2187312 | 21 | 10.5 | 10.5 | 0.2482549 | 0.1241274 | 0.3750705 | 411.5109 | 0.1484027 | 608.8 | 326.4 | 282.4 | 0.08432729 | 0.14991 | 3.0422952 | 4.24965 | 0.1455768 | 6.25 | 3.39 | 2.86 | 0.08383043 | 0.1507677 | 0.03081078 | 1.574601 | 0.30342 | 1.914 | 0.722 | 1.192 | 0.2297382 | 0.08666195 | 0.042579432 | 1.72578 | 0.3817086 | 2.9 | 1.14 | 1.76 | 0.3175955 | 0.1248479 | 0.06286896 | 0.9366 | 0.2271843 | 1.25 | 0.71 | 0.54 | 0.2522422 | 0.1432735 | 0.01928934 | 7.094235 | 0.3159365 | 8.908 | 2.7 | 6.208 | 0.2373211 | 0.07193165 | 0.221755968 | -18.3708 | 0 | -49 | 49 | 0 | -0.527877 | 0.01885629 | 0.049869918 | -0.08589683 | 6.817781 | -7.130489 | -25.0116 | 10117.05 | 14.44695 | 2715.987 | 1.319566
52 | 0.182 | 0 | 0 | 0 | 0.182 | 0 | 0.182 | 0.182 | 0.182 | 0 | 0.091 | 0 | 0 | 0 | 0 | 0 | 2253.81 | 25.116 | 0.2798572 | 40 | 13 | 27 | 0.1449275 | 0.0942029 | 0.447174 | 3.913 | 0.1314928 | 5 | 3 | 2 | 0.1162791 | 0.1395349 | 0.033124 | 8.736 | 0.3053256 | 13 | 4 | 9 | 0.2708333 | 0.04166667 | 0.149058 | 54.2470474 | 0.3021778 | 91.224 | 26.9815 | 64.2425 | 0.1530292 | 0.09052351 | 1.063984285 | 1.347346 | 0.2743881 | 2.328 | 1.093 | 1.235 | 0.1572336 | 0.1476428 | 0.02045407 | 1.34043 | 0.08059593 | 1.602 | 1.246 | 0.356 | 0.1087576 | 0.1691785 | 0.005896072 | 12.74 | 0.07556174 | 14 | 12 | 2 | 0.2 | 0.1714286 | 0.066248 | 6.916 | 0.3672978 | 10 | 3 | 7 | 0.2631579 | 0.07894737 | 0.231868 | 1.75448 | 0.07014824 | 2 | 1.64 | 0.36 | 0.2074689 | 0.1701245 | 0.01192464 | 1.73901 | 0.09932467 | 1.91 | 1.33 | 0.58 | 0.1998953 | 0.06959707 | 0.00960596 | 10.163426 | 0.09353385 | 11.13 | 7.808 | 3.322 | 0.1993088 | 0.06991028 | 0.055018964 | 71.253 | 0.417134 | 115 | 26 | 89 | 0.293742 | 0.06641124 | 2.948036 | 182.455 | 0.4080747 | 279 | 67 | 212 | 0.2783042 | 0.03341646 | 3.511144 | 694.2936 | 0.09919443 | 759.3 | 577.6 | 181.7 | 0.1990406 | 0.1514103 | 6.0186308 | 1638.455 | 0.09102094 | 1817 | 1267 | 550 | 0.2018328 | 0.07036934 | 9.1091 | 2988.986 | 0.1087037 | 3393 | 2218 | 1175 | 0.2066005 | 0.06752725 | 19.46035 | 4.69651 | 0.1111181 | 5.2 | 3.45 | 1.75 | 0.2015113 | 0.06684751 | 0.0289835 | 4.6228 | 0.07711721 | 5.1 | 4 | 1.1 | 0.2007874 | 0.07874016 | 0.0182182 | 3.6491 | 0.08719049 | 4.05 | 3 | 1.05 | 0.201995 | 0.07481297 | 0.0173901 | 5.30439 | 0.1263135 | 6.45 | 4.07 | 2.38 | 0.1106536 | 0.1396466 | 0.03941756 | 1715.805 | 0.2331624 | 2130 | 933 | 1197 | 0.2259348 | 0.09896579 | 39.649428 | 3126.942 | 0.1596085 | 4650 | 2740 | 1910 | 0.1353239 | 0.1594785 | 31.63342 | 366.4297 | 0.1926949 | 566.7 | 290.8 | 275.9 | 0.1407356 | 0.1444359 | 4.5694558 | 16.0888 | 0.2165784 | 21 | 10.5 | 10.5 | 0.2375566 | 0.1187783 | 0.347802 | 418.2542 | 0.1683331 | 608.8 | 326.4 | 282.4 | 0.1324572 | 0.1420304 | 4.6771088 | 4.31795 | 0.165222 | 6.25 | 3.39 | 2.86 | 0.1317176 | 0.1428872 | 0.04736732 | 1.546363 | 0.3160006 | 1.914 | 0.722 | 1.192 | 0.2252692 | 0.08497617 | 0.039483808 | 1.73264 | 0.3739631 | 2.9 | 1.14 | 1.76 | 0.3046218 | 0.1197479 | 0.05829824 | 0.9373 | 0.2229468 | 1.25 | 0.71 | 0.54 | 0.2427184 | 0.1378641 | 0.01788696 | 7.066605 | 0.3116006 | 8.908 | 2.7 | 6.208 | 0.229425 | 0.06953834 | 0.205633792 | -21.5306 | 0 | -49 | 49 | 0 | -0.811538 | 0.02688138 | 0.055747692 | -0.09024536 | 7.352565 | -7.550696 | -22.43283 | 9759.569 | 14.70355 | 2263.581 | 1.318633
53 | 0.192 | 0 | 0 | 0.038 | 0.192 | 0 | 0.192 | 0.192 | 0.192 | 0 | 0 | 0 | 0 | 0 | 0 | 0 | 3297.8 | 23.53 | 0.2275253 | 28 | 13 | 15 | 0.2284743 | 0.1060773 | 0.55296 | 3.8 | 0.1036455 | 4 | 3 | 1 | 0.04 | 0.1515789 | 0.007296 | 9.022 | 0.2667249 | 13 | 5 | 8 | 0.2766571 | 0.02105963 | 0.058368 | 50.4059274 | 0.2336237 | 58.9332 | 26.9815 | 31.9517 | 0.224481 | 0.1027746 | 1.177867 | 1.250784 | 0.1660116 | 1.66 | 1.093 | 0.567 | 0.2548162 | 0.1677796 | 0.020901888 | 1.311436 | 0.05423322 | 1.432 | 1.246 | 0.186 | 0.2096511 | 0.1824199 | 0.006856704 | 12.82 | 0.07701777 | 14 | 12 | 2 | 0.04149766 | 0.1797192 | 0.014592 | 7.102 | 0.347499 | 10 | 3 | 7 | 0.2703464 | 0.08110391 | 0.258048 | 1.77204 | 0.08650365 | 2.22 | 1.64 | 0.58 | 0.04760615 | 0.1776935 | 0.00423168 | 1.76882 | 0.06870268 | 1.91 | 1.61 | 0.3 | 0.2073247 | 0.1747606 | 0.0110592 | 10.316682 | 0.06407528 | 11.13 | 9.063 | 2.067 | 0.2071364 | 0.03338224 | 0.015080832 | 73.786 | 0.3849215 | 115 | 26 | 89 | 0.2992438 | 0.06765511 | 3.280896 | 190.912 | 0.3553893 | 279 | 70 | 209 | 0.28059 | 0.07039893 | 7.704576 | 693.793 | 0.1015665 | 759.3 | 577.6 | 181.7 | 0.2101284 | 0.1598448 | 6.6981888 | 1660.58 | 0.06456707 | 1817 | 1414 | 403 | 0.2100856 | 0.03235737 | 2.940288 | 3047.752 | 0.07419005 | 3393 | 2745 | 648 | 0.2137497 | 0.1729275 | 23.887872 | 4.78486 | 0.07714084 | 5.2 | 4.2 | 1 | 0.2086581 | 0.1685316 | 0.036864 | 4.6562 | 0.06759586 | 5.1 | 4.3 | 0.8 | 0.2103002 | 0.177312 | 0.0294912 | 3.687 | 0.07123577 | 4.05 | 3.3 | 0.75 | 0.2109032 | 0.03401139 | 0.005472 | 5.16588 | 0.1120929 | 5.71 | 4.07 | 1.64 | 0.2122233 | 0.1512695 | 0.06045696 | 1688.274 | 0.2367783 | 2163 | 933 | 1230 | 0.04868523 | 0.106106 | 8.97408 | 2991.052 | 0.06135191 | 3650 | 2740 | 910 | 0.04637164 | 0.1758846 | 6.63936 | 349.6286 | 0.1100912 | 459.7 | 290.8 | 168.9 | 0.0499633 | 0.159694 | 1.2322944 | 15.7946 | 0.2182906 | 21 | 10.5 | 10.5 | 0.2552771 | 0.1276386 | 0.387072 | 402.33 | 0.1073734 | 514.2 | 326.4 | 187.8 | 0.0485661 | 0.1557647 | 1.3701888 | 4.15698 | 0.1056267 | 5.31 | 3.39 | 1.92 | 0.04854005 | 0.1565752 | 0.01400832 | 1.612882 | 0.2761664 | 1.914 | 0.722 | 1.192 | 0.2278456 | 0.08594801 | 0.043941888 | 1.70086 | 0.3889802 | 2.9 | 1.14 | 1.76 | 0.3273638 | 0.1286878 | 0.06488064 | 0.9274 | 0.2314115 | 1.25 | 0.71 | 0.54 | 0.258788 | 0.1469916 | 0.01990656 | 7.062004 | 0.3204193 | 8.908 | 2.7 | 6.208 | 0.2421885 | 0.07340693 | 0.228851712 | -13.251072 | 0 | -26 | 26 | 0 | -0.189696 | 0.006992953344 | 0.038059776 | -0.07329812 | 5.176886 | -5.917746 | -35.33063 | 10190.37 | 14.2046 | 4829.457 | 1.163028
54 | 0.182 | 0 | 0 | 0.091 | 0.182 | 0 | 0.182 | 0.182 | 0.182 | 0 | 0 | 0 | 0 | 0 | 0 | 0 | 1907.2 | 23.569 | 0.2212185 | 28 | 13 | 15 | 0.2162162 | 0.1003861 | 0.49686 | 3.822 | 0.1009697 | 4 | 3 | 1 | 0.0952381 | 0.1428571 | 0.016562 | 8.827 | 0.2851861 | 13 | 5 | 8 | 0.2680412 | 0.05154639 | 0.132496 | 50.5813399 | 0.226672 | 58.9332 | 26.9815 | 31.9517 | 0.2120514 | 0.09708389 | 1.058368 | 1.26217 | 0.1621112 | 1.66 | 1.093 | 0.567 | 0.2393655 | 0.1576063 | 0.018781308 | 1.317134 | 0.05283712 | 1.432 | 1.246 | 0.186 | 0.197872 | 0.1721708 | 0.006161064 | 12.922 | 0.07711196 | 14 | 12 | 2 | 0.09859155 | 0.1690141 | 0.033124 | 7.007 | 0.3497537 | 10 | 3 | 7 | 0.2597403 | 0.07792208 | 0.231868 | 1.8018 | 0.1000952 | 2.22 | 1.64 | 0.58 | 0.1121212 | 0.1656566 | 0.00960596 | 1.76631 | 0.06943834 | 1.91 | 1.61 | 0.3 | 0.1968058 | 0.1658939 | 0.0099372 | 10.277631 | 0.06868369 | 11.13 | 9.063 | 2.067 | 0.1970941 | 0.08024544 | 0.034233654 | 72.527 | 0.3905495 | 115 | 26 | 89 | 0.2885822 | 0.06524467 | 2.948036 | 188.006 | 0.3596377 | 279 | 70 | 209 | 0.2700871 | 0.06776379 | 6.922916 | 693.4109 | 0.1000208 | 759.3 | 577.6 | 181.7 | 0.199294 | 0.151603 | 6.0186308 | 1651.832 | 0.07197365 | 1817 | 1414 | 403 | 0.2001983 | 0.07789775 | 6.674486 | 3044.496 | 0.07424156 | 3393 | 2745 | 648 | 0.2028336 | 0.1640961 | 21.464352 | 4.76931 | 0.07969892 | 5.2 | 4.2 | 1 | 0.1984354 | 0.1602748 | 0.033124 | 4.6501 | 0.06827037 | 5.1 | 4.3 | 0.8 | 0.1996086 | 0.1682975 | 0.0264992 | 3.6764 | 0.07370988 | 4.05 | 3.3 | 0.75 | 0.200495 | 0.08168317 | 0.0124215 | 5.17062 | 0.1093646 | 5.71 | 4.07 | 1.64 | 0.2009856 | 0.1432594 | 0.05432336 | 1719.263 | 0.2348362 | 2163 | 933 | 1230 | 0.1144868 | 0.09876674 | 20.37126 | 3035.942 | 0.07657729 | 3650 | 2740 | 910 | 0.1094059 | 0.1642587 | 15.07142 | 356.6927 | 0.1261775 | 459.7 | 290.8 | 168.9 | 0.1172794 | 0.1483787 | 2.7973218 | 15.9341 | 0.2120191 | 21 | 10.5 | 10.5 | 0.2398629 | 0.1199315 | 0.347802 | 409.6456 | 0.1198267 | 514.2 | 326.4 | 187.8 | 0.1142261 | 0.1450151 | 3.1103436 | 4.23241 | 0.1183231 | 5.31 | 3.39 | 1.92 | 0.114169 | 0.1457751 | 0.03179904 | 1.617889 | 0.2680415 | 1.914 | 0.722 | 1.192 | 0.2153102 | 0.08121942 | 0.039483808 | 1.70079 | 0.3789376 | 2.9 | 1.14 | 1.76 | 0.3103264 | 0.1219904 | 0.05829824 | 0.92638 | 0.2261893 | 1.25 | 0.71 | 0.54 | 0.2455796 | 0.1394892 | 0.01788696 | 7.030114 | 0.314936 | 8.908 | 2.7 | 6.208 | 0.2306159 | 0.06989929 | 0.205633792 | -14.508312 | 0 | -26 | 26 | 0 | -0.430612 | 0.01426359 | 0.037860732 | -0.0782171 | 4.966847 | -5.76419 | -36.56657 | 10110.53 | 14.70355 | 5266.765 | 1.162718
55 | 0.172 | 0 | 0 | 0.138 | 0.172 | 0 | 0.172 | 0.172 | 0.172 | 0 | 0 | 0 | 0 | 0 | 0 | 0 | 2097.4 | 23.47 | 0.216031 | 28 | 13 | 15 | 0.2051981 | 0.09527056 | 0.44376 | 3.82 | 0.09879041 | 4 | 3 | 1 | 0.1445026 | 0.1350785 | 0.023736 | 8.602 | 0.3010817 | 13 | 5 | 8 | 0.2599395 | 0.0802139 | 0.189888 | 50.4511034 | 0.2209399 | 58.9332 | 26.9815 | 31.9517 | 0.2009175 | 0.09198645 | 0.9452590928 | 1.265204 | 0.1589004 | 1.66 | 1.093 | 0.567 | 0.2256711 | 0.1485895 | 0.016774128 | 1.314756 | 0.05173931 | 1.432 | 1.246 | 0.186 | 0.1873382 | 0.1630052 | 0.005502624 | 12.94 | 0.07718359 | 14 | 12 | 2 | 0.1493045 | 0.1595054 | 0.047472 | 6.882 | 0.3521505 | 10 | 3 | 7 | 0.2499273 | 0.0749782 | 0.207088 | 1.81824 | 0.10923 | 2.22 | 1.64 | 0.58 | 0.1684926 | 0.155139 | 0.01376688 | 1.75402 | 0.07009929 | 1.91 | 1.61 | 0.3 | 0.1872955 | 0.1578773 | 0.0088752 | 10.184202 | 0.07233807 | 11.13 | 9.063 | 2.067 | 0.1879735 | 0.1228073 | 0.049062312 | 70.986 | 0.3959995 | 115 | 26 | 89 | 0.2786465 | 0.06299834 | 2.632976 | 184.332 | 0.3637961 | 279 | 70 | 209 | 0.2603346 | 0.06531693 | 6.183056 | 689.127 | 0.09880382 | 759.3 | 577.6 | 181.7 | 0.1895146 | 0.1441638 | 5.3754128 | 1634.6 | 0.07766228 | 1817 | 1414 | 403 | 0.191193 | 0.119376 | 9.565608 | 3024.272 | 0.07434689 | 3393 | 2745 | 648 | 0.1929707 | 0.1561169 | 19.170432 | 4.72826 | 0.08181913 | 5.2 | 4.2 | 1 | 0.1891605 | 0.1527835 | 0.029584 | 4.6182 | 0.06888156 | 5.1 | 4.3 | 0.8 | 0.1899441 | 0.160149 | 0.0236672 | 3.646 | 0.07575471 | 4.05 | 3.3 | 0.75 | 0.1910587 | 0.124904 | 0.017802 | 5.14548 | 0.1071506 | 5.71 | 4.07 | 1.64 | 0.1908704 | 0.1360495 | 0.04851776 | 1737.274 | 0.2329949 | 2163 | 933 | 1230 | 0.1718175 | 0.0923723 | 29.19528 | 3058.932 | 0.08641719 | 3650 | 2740 | 910 | 0.1646653 | 0.1540668 | 21.59976 | 360.9986 | 0.1368696 | 459.7 | 290.8 | 168.9 | 0.1757309 | 0.1385534 | 4.0090104 | 15.9686 | 0.2068468 | 21 | 10.5 | 10.5 | 0.2261939 | 0.113097 | 0.310632 | 413.876 | 0.1283235 | 514.2 | 326.4 | 187.8 | 0.1714514 | 0.1356464 | 4.4576208 | 4.27598 | 0.1269682 | 5.31 | 3.39 | 1.92 | 0.1713712 | 0.1363617 | 0.04557312 | 1.613182 | 0.2613401 | 1.914 | 0.722 | 1.192 | 0.2040737 | 0.07698077 | 0.035264128 | 1.69106 | 0.3706884 | 2.9 | 1.14 | 1.76 | 0.2949629 | 0.1159509 | 0.05206784 | 0.9202 | 0.2219338 | 1.25 | 0.71 | 0.54 | 0.2336449 | 0.1327103 | 0.01597536 | 6.961564 | 0.3105497 | 8.908 | 2.7 | 6.208 | 0.2200908 | 0.06670915 | 0.183657472 | -15.283232 | 0 | -26 | 26 | 0 | -0.617136 | 0.01825735 | 0.037088016 | -0.07633065 | 4.768605 | -5.621905 | -37.67229 | 9701.445 | 14.85823 | 5550.419 | 1.162847
56 | 0.167 | 0 | 0 | 0.167 | 0.167 | 0 | 0.167 | 0.167 | 0.167 | 0 | 0 | 0 | 0 | 0 | 0 | 0 | 1867.1 | 23.547 | 0.2122084 | 28 | 13 | 15 | 0.1985816 | 0.09219858 | 0.418335 | 3.841 | 0.09714382 | 4 | 3 | 1 | 0.173913 | 0.1304348 | 0.027889 | 8.517 | 0.3091041 | 13 | 5 | 8 | 0.254902 | 0.09803922 | 0.223112 | 50.6661634 | 0.2167854 | 58.9332 | 26.9815 | 31.9517 | 0.1942489 | 0.08893333 | 0.8911009613 | 1.274377 | 0.1564205 | 1.66 | 1.093 | 0.567 | 0.2175337 | 0.1432316 | 0.015813063 | 1.32097 | 0.0508906 | 1.432 | 1.246 | 0.186 | 0.1810367 | 0.1575221 | 0.005187354 | 13.026 | 0.07687224 | 14 | 12 | 2 | 0.1794872 | 0.1538462 | 0.055778 | 6.847 | 0.3522593 | 10 | 3 | 7 | 0.2439024 | 0.07317073 | 0.195223 | 1.83867 | 0.1132485 | 2.22 | 1.64 | 0.58 | 0.2016349 | 0.1489555 | 0.01617562 | 1.75684 | 0.07017197 | 1.91 | 1.61 | 0.3 | 0.1815589 | 0.1530418 | 0.0083667 | 10.187334 | 0.07401727 | 11.13 | 9.063 | 2.067 | 0.182453 | 0.1485689 | 0.057646563 | 70.474 | 0.3977681 | 115 | 26 | 89 | 0.2725118 | 0.06161137 | 2.482121 | 183.199 | 0.3649012 | 279 | 70 | 209 | 0.25433 | 0.06381039 | 5.828801 | 690.5617 | 0.09771085 | 759.3 | 577.6 | 181.7 | 0.1836231 | 0.1396822 | 5.0674313 | 1633.761 | 0.08038447 | 1817 | 1414 | 403 | 0.1857303 | 0.1445364 | 11.239267 | 3029.714 | 0.0740946 | 3393 | 2745 | 648 | 0.1870246 | 0.1513064 | 18.072072 | 4.73111 | 0.08265182 | 5.2 | 4.2 | 1 | 0.183551 | 0.1482527 | 0.027889 | 4.6259 | 0.06893112 | 5.1 | 4.3 | 0.8 | 0.1841155 | 0.1552347 | 0.0223112 | 3.64895 | 0.07656591 | 4.05 | 3.3 | 0.75 | 0.1853547 | 0.1510297 | 0.02091675 | 5.1603 | 0.1054549 | 5.71 | 4.07 | 1.64 | 0.1847896 | 0.1317152 | 0.04573796 | 1758.176 | 0.2308771 | 2163 | 933 | 1230 | 0.2054521 | 0.08862082 | 34.30347 | 3090.502 | 0.09081438 | 3650 | 2740 | 910 | 0.1972333 | 0.1480601 | 25.37899 | 365.6799 | 0.141485 | 459.7 | 290.8 | 168.9 | 0.2099374 | 0.1328036 | 4.7104521 | 16.0821 | 0.2030645 | 21 | 10.5 | 10.5 | 0.2180685 | 0.1090343 | 0.2928345 | 418.8193 | 0.1319654 | 514.2 | 326.4 | 187.8 | 0.2050321 | 0.1301487 | 5.2375542 | 4.32697 | 0.1306857 | 5.31 | 3.39 | 1.92 | 0.2049402 | 0.1308375 | 0.05354688 | 1.619733 | 0.2564724 | 1.914 | 0.722 | 1.192 | 0.1973399 | 0.07444066 | 0.033243688 | 1.69505 | 0.3645099 | 2.9 | 1.14 | 1.76 | 0.2857143 | 0.1123153 | 0.04908464 | 0.92184 | 0.2186264 | 1.25 | 0.71 | 0.54 | 0.2264493 | 0.1286232 | 0.01506006 | 6.960894 | 0.3068375 | 8.908 | 2.7 | 6.208 | 0.2137134 | 0.06477616 | 0.173134912 | -15.840952 | 0 | -26 | 26 | 0 | -0.725114 | 0.0202227 | 0.036980814 | -0.08048297 | 4.661553 | -5.545449 | -38.49404 | 9798.903 | 14.90984 | 5757.02 | 1.16251
57 | 0.211 | 0 | 0.053 | 0 | 0.211 | 0 | 0.211 | 0 | 0.211 | 0 | 0 | 0 | 0.105 | 0 | 0 | 0 | 3641.5 | 24.777 | 0.3215026 | 42 | 13 | 29 | 0.1779876 | 0.1107075 | 0.642495 | 3.902 | 0.1414992 | 5 | 3 | 2 | 0.1345464 | 0.1622245 | 0.04431 | 8.649 | 0.3235594 | 13 | 4 | 9 | 0.3171465 | 0.0245115 | 0.100647 | 53.4424215 | 0.3483081 | 95.94 | 26.9815 | 68.9585 | 0.1884963 | 0.1065277 | 1.527776 | 1.339723 | 0.1807962 | 1.764 | 1.093 | 0.671 | 0.06978457 | 0.1721423 | 0.007503793 | 1.345318 | 0.0567116 | 1.462 | 1.246 | 0.216 | 0.05759679 | 0.1954229 | 0.002415528 | 13.078 | 0.07646369 | 14 | 12 | 2 | 0.2258755 | 0.1936076 | 0.089042 | 6.539 | 0.3762788 | 10 | 3 | 7 | 0.3226793 | 0.09680379 | 0.311647 | 1.79405 | 0.07866174 | 2 | 1.64 | 0.36 | 0.235222 | 0.192882 | 0.01602756 | 1.78753 | 0.09919698 | 2.16 | 1.54 | 0.62 | 0.126879 | 0.04566077 | 0.0034503 | 10.015229 | 0.08730018 | 11.13 | 8.17 | 2.96 | 0.2344859 | 0.04323516 | 0.03310168 | 67.521 | 0.505558 | 115 | 20 | 95 | 0.3593697 | 0.03110144 | 2.104725 | 201.053 | 0.4170088 | 329 | 70 | 259 | 0.1718204 | 0.07346322 | 5.738145 | 682.0589 | 0.09729042 | 759.3 | 577.6 | 181.7 | 0.2348951 | 0.1786849 | 8.0894657 | 1651.573 | 0.08016116 | 1817 | 1310 | 507 | 0.2321345 | 0.04203871 | 5.669781 | 2965.116 | 0.0870129 | 3393 | 2621 | 772 | 0.2414486 | 0.09281424 | 17.10366 | 4.69443 | 0.0852729 | 5.2 | 3.8 | 1.4 | 0.2337238 | 0.04290191 | 0.0156562 | 4.5933 | 0.06179312 | 5.1 | 4.3 | 0.8 | 0.234276 | 0.1975268 | 0.0356168 | 3.62035 | 0.07602088 | 4.05 | 3.15 | 0.9 | 0.2360407 | 0.04611433 | 0.0100647 | 5.2801 | 0.1552655 | 6.98 | 4.07 | 2.91 | 0.1388042 | 0.1626428 | 0.06447105 | 1797.866 | 0.3088978 | 2890 | 933 | 1957 | 0.1687834 | 0.1094981 | 43.357335 | 3173.048 | 0.193485 | 4885 | 2740 | 2145 | 0.1616506 | 0.1822034 | 47.522475 | 368.8346 | 0.225557 | 589.9 | 290.8 | 299.1 | 0.167933 | 0.1663586 | 6.6265605 | 17.1239 | 0.3052913 | 28 | 10.5 | 17.5 | 0.1716899 | 0.1293806 | 0.3877125 | 425.0642 | 0.2111351 | 658.1 | 326.4 | 331.7 | 0.1625649 | 0.1620235 | 7.3488135 | 4.39346 | 0.2114584 | 6.82 | 3.39 | 3.43 | 0.1629923 | 0.1628079 | 0.07599165 | 1.642854 | 0.3574232 | 2.725 | 0.722 | 2.003 | 0.1741634 | 0.09273009 | 0.044376465 | 1.81063 | 0.3535362 | 2.9 | 1.16 | 1.74 | 0.3379487 | 0.1351795 | 0.07746654 | 0.97618 | 0.2006223 | 1.25 | 0.73 | 0.52 | 0.2701858 | 0.1577885 | 0.02315092 | 6.946063 | 0.3611503 | 10.28 | 2.7 | 7.58 | 0.1553974 | 0.08201768 | 0.1679349 | -14.74932 | 0 | -35 | 35 | 0 | -0.391405 | 0.008671577775 | 0.042809202 | -0.1325585 | 5.701019 | -5.458328 | -28.72611 | 9391.801 | 14.17962 | 4408.804 | 1.188227
58 | 0.204 | 0 | 0.082 | 0 | 0.204 | 0 | 0.204 | 0 | 0.204 | 0 | 0 | 0 | 0.102 | 0 | 0 | 0 | 3673.4 | 24.652 | 0.3186712 | 42 | 13 | 29 | 0.173779 | 0.1075775 | 0.603432 | 3.898 | 0.1394786 | 5 | 3 | 2 | 0.1308363 | 0.1570036 | 0.041616 | 8.488 | 0.3376511 | 13 | 4 | 9 | 0.3124411 | 0.03864279 | 0.150552 | 53.188136 | 0.3450242 | 95.94 | 26.9815 | 68.9585 | 0.1839861 | 0.103486 | 1.434888468 | 1.350288 | 0.1846575 | 1.764 | 1.093 | 0.671 | 0.1071238 | 0.1651292 | 0.011224488 | 1.346332 | 0.05775884 | 1.462 | 1.246 | 0.216 | 0.0890449 | 0.1887974 | 0.003613248 | 13.02 | 0.07678955 | 14 | 12 | 2 | 0.2193548 | 0.1880184 | 0.083232 | 6.448 | 0.3812518 | 10 | 3 | 7 | 0.3163772 | 0.09491315 | 0.291312 | 1.79268 | 0.07769033 | 2 | 1.64 | 0.36 | 0.2275922 | 0.1866256 | 0.01498176 | 1.77664 | 0.1010511 | 2.16 | 1.54 | 0.62 | 0.1240094 | 0.07107799 | 0.00518568 | 9.938476 | 0.0921505 | 11.13 | 8.17 | 2.96 | 0.2284576 | 0.06740873 | 0.04951488 | 66.644 | 0.5075038 | 115 | 20 | 95 | 0.3520197 | 0.03061041 | 1.97676 | 198.11 | 0.4228591 | 329 | 70 | 259 | 0.1693907 | 0.07208117 | 5.389272 | 680.0014 | 0.09610529 | 759.3 | 577.6 | 181.7 | 0.2277895 | 0.1732796 | 7.5616272 | 1637.828 | 0.08709937 | 1817 | 1310 | 507 | 0.2263168 | 0.06558686 | 8.481096 | 2949.616 | 0.08786675 | 3393 | 2621 | 772 | 0.2346651 | 0.0906362 | 16.063776 | 4.65782 | 0.09062918 | 5.2 | 3.8 | 1.4 | 0.227746 | 0.06689825 | 0.0234192 | 4.5754 | 0.06190109 | 5.1 | 4.3 | 0.8 | 0.22739 | 0.1917209 | 0.0332928 | 3.5988 | 0.07839125 | 4.05 | 3.15 | 0.9 | 0.2295765 | 0.07177392 | 0.0150552 | 5.25656 | 0.1542173 | 6.98 | 4.07 | 2.91 | 0.1354422 | 0.1579512 | 0.06055128 | 1799.074 | 0.3041048 | 2890 | 933 | 1957 | 0.163851 | 0.1057944 | 40.721256 | 3179.642 | 0.1914051 | 4885 | 2740 | 2145 | 0.1567063 | 0.1757934 | 44.63316 | 369.9712 | 0.2230943 | 589.9 | 290.8 | 299.1 | 0.1626337 | 0.1603455 | 6.2236728 | 17.1476 | 0.3005798 | 28 | 10.5 | 17.5 | 0.1665539 | 0.1249154 | 0.36414 | 425.734 | 0.2084398 | 658.1 | 326.4 | 331.7 | 0.1576717 | 0.1564019 | 6.9020136 | 4.40018 | 0.2087464 | 6.82 | 3.39 | 3.43 | 0.1580935 | 0.1571663 | 0.07137144 | 1.621996 | 0.3617393 | 2.725 | 0.722 | 2.003 | 0.1713629 | 0.09080664 | 0.041678424 | 1.80694 | 0.3483524 | 2.9 | 1.16 | 1.74 | 0.3274043 | 0.1309617 | 0.07241184 | 0.97222 | 0.198395 | 1.25 | 0.73 | 0.52 | 0.2622863 | 0.1531752 | 0.02164032 | 6.859222 | 0.3649094 | 10.28 | 2.7 | 7.58 | 0.1528686 | 0.08030065 | 0.15772464 | -16.076832 | 0 | -35 | 35 | 0 | -0.58548 | 0.01218266784 | 0.043609896 | -0.1306986 | 5.721302 | -5.479881 | -28.2312 | 9174.331 | 14.42538 | 4324.047 | 1.188163
59 | 0.2 | 0 | 0.1 | 0 | 0.2 | 0 | 0.2 | 0 | 0.2 | 0 | 0 | 0 | 0.1 | 0 | 0 | 0 | 3166.2 | 24.6 | 0.3165516 | 42 | 13 | 29 | 0.1707317 | 0.1056911 | 0.58 | 3.9 | 0.1380811 | 5 | 3 | 2 | 0.1282051 | 0.1538462 | 0.04 | 8.4 | 0.3458533 | 13 | 4 | 9 | 0.3095238 | 0.04761905 | 0.18 | 53.0838 | 0.3425783 | 95.94 | 26.9815 | 68.9585 | 0.1807331 | 0.1016562 | 1.37917 | 1.3584 | 0.1865873 | 1.764 | 1.093 | 0.671 | 0.1298587 | 0.1609246 | 0.01342 | 1.3486 | 0.05831888 | 1.462 | 1.246 | 0.216 | 0.1084087 | 0.1847842 | 0.00432 | 13 | 0.07692308 | 14 | 12 | 2 | 0.2153846 | 0.1846154 | 0.08 | 6.4 | 0.3840064 | 10 | 3 | 7 | 0.3125 | 0.09375 | 0.28 | 1.794 | 0.07704416 | 2 | 1.64 | 0.36 | 0.2229654 | 0.1828317 | 0.0144 | 1.772 | 0.1020119 | 2.16 | 1.54 | 0.62 | 0.1218962 | 0.08690745 | 0.0062 | 9.9038 | 0.09485019 | 11.13 | 8.17 | 2.96 | 0.2247622 | 0.08249359 | 0.0592 | 66.2 | 0.5080921 | 115 | 20 | 95 | 0.347432 | 0.03021148 | 1.9 | 196.5 | 0.4260806 | 329 | 70 | 259 | 0.16743 | 0.07124682 | 5.18 | 679.57 | 0.09532457 | 759.3 | 577.6 | 181.7 | 0.2234648 | 0.1699898 | 7.268 | 1631.4 | 0.09095341 | 1817 | 1310 | 507 | 0.2227535 | 0.08029913 | 10.14 | 2943.8 | 0.08828525 | 3393 | 2621 | 772 | 0.2305184 | 0.08903458 | 15.44 | 4.641 | 0.09363663 | 5.2 | 3.8 | 1.4 | 0.2240896 | 0.08187891 | 0.028 | 4.57 | 0.06192985 | 5.1 | 4.3 | 0.8 | 0.2231947 | 0.1881838 | 0.032 | 3.59 | 0.07971637 | 4.05 | 3.15 | 0.9 | 0.2256267 | 0.08774373 | 0.018 | 5.248 | 0.1533812 | 6.98 | 4.07 | 2.91 | 0.133003 | 0.1551067 | 0.0582 | 1801.7 | 0.3008464 | 2890 | 933 | 1957 | 0.1604041 | 0.1035689 | 39.14 | 3187.1 | 0.1897984 | 4885 | 2740 | 2145 | 0.1532741 | 0.1719431 | 42.9 | 371.06 | 0.2212233 | 589.9 | 290.8 | 299.1 | 0.158977 | 0.1567401 | 5.982 | 17.18 | 0.2973563 | 28 | 10.5 | 17.5 | 0.1629802 | 0.1222352 | 0.35 | 426.6 | 0.2064668 | 658.1 | 326.4 | 331.7 | 0.1542663 | 0.1530239 | 6.634 | 4.409 | 0.2067607 | 6.82 | 3.39 | 3.43 | 0.1546836 | 0.1537764 | 0.0686 | 1.6108 | 0.3639981 | 2.725 | 0.722 | 2.003 | 0.1691706 | 0.0896449 | 0.04006 | 1.807 | 0.3449089 | 2.9 | 1.16 | 1.74 | 0.320974 | 0.1283896 | 0.0696 | 0.971 | 0.1968877 | 1.25 | 0.73 | 0.52 | 0.2574665 | 0.1503605 | 0.0208 | 6.8131 | 0.3668962 | 10.28 | 2.7 | 7.58 | 0.1508858 | 0.07925907 | 0.1516 | -16.88 | 0 | -35 | 35 | 0 | -0.7 | 0.014 | 0.04414 | -0.1304823 | 5.72983 | -5.493204 | -27.99255 | 9109.556 | 14.53343 | 4273.167 | 1.188022
60 | 0.192 | 0 | 0 | 0 | 0.192 | 0 | 0.192 | 0.232 | 0.192 | 0 | 0 | 0 | 0 | 0 | 0 | 0 | 2974 | 23.736 | 0.2272305 | 28 | 13 | 15 | 0.2264914 | 0.1051567 | 0.55296 | 3.808 | 0.1034331 | 4 | 3 | 1 | 0.2016807 | 0.1512605 | 0.036864 | 9.192 | 0.2468157 | 13 | 6 | 7 | 0.2715405 | 0.1253264 | 0.258048 | 50.8274784 | 0.2339472 | 58.9332 | 26.9815 | 31.9517 | 0.2689982 | 0.1019222 | 1.423257 | 1.242208 | 0.167127 | 1.66 | 1.093 | 0.567 | 0.2565754 | 0.1689379 | 0.020901888 | 1.310368 | 0.05478348 | 1.432 | 1.246 | 0.186 | 0.209822 | 0.1825686 | 0.006856704 | 12.768 | 0.07618388 | 14 | 12 | 2 | 0.2105263 | 0.1804511 | 0.073728 | 7.272 | 0.3379039 | 10 | 3 | 7 | 0.2640264 | 0.07920792 | 0.258048 | 1.75648 | 0.07142195 | 2 | 1.64 | 0.36 | 0.2186191 | 0.1792676 | 0.01327104 | 1.78208 | 0.06722958 | 1.91 | 1.61 | 0.3 | 0.205782 | 0.1734602 | 0.0110592 | 10.406688 | 0.05930997 | 11.13 | 9.539 | 1.591 | 0.2053449 | 0.1759914 | 0.058650624 | 75.04 | 0.3717091 | 115 | 26 | 89 | 0.2942431 | 0.06652452 | 3.280896 | 194.408 | 0.3432831 | 279 | 70 | 209 | 0.2755442 | 0.06913296 | 7.704576 | 699.4176 | 0.1013914 | 759.3 | 577.6 | 181.7 | 0.2084386 | 0.1585593 | 6.6981888 | 1672.688 | 0.05686494 | 1817 | 1561 | 256 | 0.2085649 | 0.1791799 | 9.437184 | 3069.568 | 0.07297293 | 3393 | 2745 | 648 | 0.2122305 | 0.1716984 | 23.887872 | 4.82736 | 0.07397877 | 5.2 | 4.2 | 1 | 0.2068211 | 0.1670478 | 0.036864 | 4.6928 | 0.0665818 | 5.1 | 4.3 | 0.8 | 0.2086601 | 0.1759291 | 0.0294912 | 3.7176 | 0.06814032 | 4.05 | 3.35 | 0.7 | 0.2091672 | 0.1730148 | 0.0258048 | 5.19984 | 0.112088 | 5.71 | 4.07 | 1.64 | 0.2108373 | 0.1502815 | 0.06045696 | 1676.8 | 0.2320164 | 2130 | 933 | 1197 | 0.2438931 | 0.1068321 | 44.126208 | 2978.072 | 0.04496259 | 3143 | 2740 | 403 | 0.2448483 | 0.1766512 | 17.951232 | 347.456 | 0.09367643 | 382.4 | 290.8 | 91.6 | 0.2553325 | 0.1606926 | 4.0802304 | 15.7816 | 0.2175452 | 21 | 10.5 | 10.5 | 0.2554874 | 0.1277437 | 0.387072 | 399.7784 | 0.09373161 | 429.7 | 326.4 | 103.3 | 0.2063703 | 0.1567588 | 3.8080512 | 4.1308 | 0.09178962 | 4.44 | 3.39 | 1.05 | 0.2063716 | 0.1575675 | 0.0387072 | 1.62792 | 0.2759494 | 1.914 | 0.722 | 1.192 | 0.2727702 | 0.08515406 | 0.053096448 | 1.68528 | 0.3979326 | 2.9 | 1.14 | 1.76 | 0.3303902 | 0.1569353 | 0.07839744 | 0.92312 | 0.236735 | 1.25 | 0.71 | 0.54 | 0.2599879 | 0.1784383 | 0.02405376 | 7.185824 | 0.3175121 | 8.908 | 2.7 | 6.208 | 0.2380153 | 0.07214204 | 0.228851712 | -12.091392 | 0 | -22 | 22 | 0 | -0.811008 | 0.03612554 | 0.03781632 | -0.07061922 | 5.325174 | -6.011895 | -34.69919 | 10680.52 | 13.35524 | 4449.923 | 1.163086
61 | 0.184 | 0 | 0 | 0 | 0.184 | 0 | 0.184 | 0.264 | 0.184 | 0 | 0 | 0 | 0 | 0 | 0 | 0 | 2790 | 23.872 | 0.22286 | 28 | 13 | 15 | 0.2158177 | 0.1002011 | 0.50784 | 3.816 | 0.101542 | 4 | 3 | 1 | 0.1928721 | 0.1446541 | 0.033856 | 9.184 | 0.2418656 | 13 | 6 | 7 | 0.260453 | 0.1202091 | 0.236992 | 51.1652168 | 0.2297016 | 58.9332 | 26.9815 | 31.9517 | 0.3040809 | 0.09703068 | 1.552086 | 1.236616 | 0.1657727 | 1.66 | 1.093 | 0.567 | 0.2469966 | 0.1626309 | 0.019196352 | 1.307936 | 0.05446472 | 1.432 | 1.246 | 0.186 | 0.2014533 | 0.1752869 | 0.006297216 | 12.736 | 0.07573199 | 14 | 12 | 2 | 0.2022613 | 0.1733668 | 0.067712 | 7.344 | 0.3309038 | 10 | 3 | 7 | 0.2505447 | 0.0751634 | 0.236992 | 1.75496 | 0.07010189 | 2 | 1.64 | 0.36 | 0.2096914 | 0.1719469 | 0.01218816 | 1.78616 | 0.06657126 | 1.91 | 1.61 | 0.3 | 0.1967573 | 0.165853 | 0.0101568 | 10.425576 | 0.05860367 | 11.13 | 9.539 | 1.591 | 0.1964323 | 0.1683529 | 0.053864896 | 75.08 | 0.3636979 | 115 | 26 | 89 | 0.2818327 | 0.0637187 | 3.013184 | 195.016 | 0.3353411 | 279 | 70 | 209 | 0.2632399 | 0.06604586 | 7.075904 | 701.8752 | 0.1003244 | 759.3 | 577.6 | 181.7 | 0.1990542 | 0.1514207 | 6.1516352 | 1671.576 | 0.05579597 | 1817 | 1561 | 256 | 0.2000077 | 0.1718283 | 8.667136 | 3076.336 | 0.07205598 | 3393 | 2745 | 648 | 0.2029401 | 0.1641823 | 21.938688 | 4.83872 | 0.07312316 | 5.2 | 4.2 | 1 | 0.1977382 | 0.1597117 | 0.033856 | 4.7056 | 0.06629875 | 5.1 | 4.3 | 0.8 | 0.199422 | 0.1681401 | 0.0270848 | 3.7252 | 0.06728473 | 4.05 | 3.35 | 0.7 | 0.200043 | 0.1654676 | 0.0236992 | 5.21568 | 0.1103601 | 5.71 | 4.07 | 1.64 | 0.2014387 | 0.1435824 | 0.05552384 | 1680.6 | 0.226877 | 2130 | 933 | 1197 | 0.2332024 | 0.1021492 | 40.525632 | 2984.944 | 0.04528128 | 3143 | 2740 | 403 | 0.2779791 | 0.168901 | 19.576128 | 348.912 | 0.09348856 | 382.4 | 290.8 | 91.6 | 0.2893383 | 0.1533544 | 4.4495616 | 15.8032 | 0.2127747 | 21 | 10.5 | 10.5 | 0.2445074 | 0.1222537 | 0.355488 | 400.8168 | 0.0923599 | 429.7 | 326.4 | 103.3 | 0.1972592 | 0.149838 | 3.4973248 | 4.1416 | 0.09049101 | 4.44 | 3.39 | 1.05 | 0.1972571 | 0.1506085 | 0.0355488 | 1.63984 | 0.270432 | 1.914 | 0.722 | 1.192 | 0.3081374 | 0.08101278 | 0.057902592 | 1.66256 | 0.4002794 | 2.9 | 1.14 | 1.76 | 0.3209508 | 0.181022 | 0.08549376 | 0.91424 | 0.2385929 | 1.25 | 0.71 | 0.54 | 0.2515751 | 0.2050228 | 0.02623104 | 7.257248 | 0.311366 | 8.908 | 2.7 | 6.208 | 0.2258531 | 0.0684557 | 0.210178048 | -11.840768 | 0 | -22 | 22 | 0 | -0.744832 | 0.03618096 | 0.03715328 | -0.06808905 | 5.310746 | -5.986429 | -34.83388 | 10856.51 | 13.28171 | 4477.377 | 1.163219
62 | 0.176 | 0 | 0 | 0 | 0.176 | 0 | 0.176 | 0.296 | 0.176 | 0 | 0 | 0 | 0 | 0 | 0 | 0 | 2775 | 24.008 | 0.2183493 | 28 | 13 | 15 | 0.2052649 | 0.09530157 | 0.46464 | 3.824 | 0.09958686 | 4 | 3 | 1 | 0.1841004 | 0.1380753 | 0.030976 | 9.176 | 0.2367907 | 13 | 6 | 7 | 0.2493461 | 0.1150828 | 0.216832 | 51.5029552 | 0.225289 | 58.9332 | 26.9815 | 31.9517 | 0.3387034 | 0.09220333 | 1.664556 | 1.231024 | 0.1642531 | 1.66 | 1.093 | 0.567 | 0.2373309 | 0.1562667 | 0.017563392 | 1.305504 | 0.05407735 | 1.432 | 1.246 | 0.186 | 0.1930534 | 0.167978 | 0.005761536 | 12.704 | 0.07518797 | 14 | 12 | 2 | 0.1939547 | 0.1662469 | 0.061952 | 7.416 | 0.3237073 | 10 | 3 | 7 | 0.2373247 | 0.07119741 | 0.216832 | 1.75344 | 0.06874079 | 2 | 1.64 | 0.36 | 0.2007482 | 0.1646136 | 0.01115136 | 1.79024 | 0.06583324 | 1.91 | 1.61 | 0.3 | 0.1877737 | 0.1582805 | 0.0092928 | 10.444464 | 0.05783724 | 11.13 | 9.539 | 1.591 | 0.187552 | 0.160742 | 0.049282816 | 75.12 | 0.3555229 | 115 | 26 | 89 | 0.2694356 | 0.06091587 | 2.756864 | 195.624 | 0.3272756 | 279 | 70 | 209 | 0.2510121 | 0.06297796 | 6.473984 | 704.3328 | 0.09913705 | 759.3 | 577.6 | 181.7 | 0.1897353 | 0.1443318 | 5.6283392 | 1670.464 | 0.05469506 | 1817 | 1561 | 256 | 0.191439 | 0.1644669 | 7.929856 | 3083.104 | 0.07106727 | 3393 | 2745 | 648 | 0.1936905 | 0.1566992 | 20.072448 | 4.85008 | 0.0721892 | 5.2 | 4.2 | 1 | 0.1886979 | 0.1524099 | 0.030976 | 4.7184 | 0.06590551 | 5.1 | 4.3 | 0.8 | 0.190234 | 0.1603934 | 0.0247808 | 3.7328 | 0.06636249 | 4.05 | 3.35 | 0.7 | 0.1909559 | 0.1579511 | 0.0216832 | 5.23152 | 0.1085406 | 5.71 | 4.07 | 1.64 | 0.1920971 | 0.1369239 | 0.05080064 | 1684.4 | 0.2216423 | 2130 | 933 | 1197 | 0.22256 | 0.09748753 | 37.078272 | 2991.816 | 0.04547875 | 3143 | 2740 | 403 | 0.3109576 | 0.1611864 | 20.994688 | 350.368 | 0.09311655 | 382.4 | 290.8 | 91.6 | 0.3230615 | 0.1460773 | 4.7719936 | 15.8248 | 0.2079123 | 21 | 10.5 | 10.5 | 0.2335575 | 0.1167787 | 0.325248 | 401.8552 | 0.09090791 | 429.7 | 326.4 | 103.3 | 0.1881952 | 0.142953 | 3.1998208 | 4.1524 | 0.08911077 | 4.44 | 3.39 | 1.05 | 0.18819 | 0.1436856 | 0.0325248 | 1.65176 | 0.2647517 | 1.914 | 0.722 | 1.192 | 0.3429941 | 0.07693127 | 0.062098432 | 1.63984 | 0.4021899 | 2.9 | 1.14 | 1.76 | 0.3112499 | 0.2057762 | 0.09168896 | 0.90536 | 0.2400861 | 1.25 | 0.71 | 0.54 | 0.2429973 | 0.2321287 | 0.02813184 | 7.328672 | 0.3049991 | 8.908 | 2.7 | 6.208 | 0.213928 | 0.06484122 | 0.192299008 | -11.568128 | 0 | -22 | 22 | 0 | -0.681472 | 0.03550197 | 0.03641088 | -0.06552826 | 5.289414 | -5.956391 | -35.02576 | 11034.9 | 13.16429 | 4501.596 | 1.163352
63 | 0.168 | 0 | 0 | 0 | 0.168 | 0 | 0.168 | 0.328 | 0.168 | 0 | 0 | 0 | 0 | 0 | 0 | 0 | 2680 | 24.144 | 0.2136923 | 28 | 13 | 15 | 0.194831 | 0.09045726 | 0.42336 | 3.832 | 0.09756427 | 4 | 3 | 1 | 0.1753653 | 0.131524 | 0.028224 | 9.168 | 0.2315829 | 13 | 6 | 7 | 0.2382199 | 0.1099476 | 0.197568 | 51.8406936 | 0.2207038 | 58.9332 | 26.9815 | 31.9517 | 0.3728748 | 0.08743888 | 1.760666 | 1.225432 | 0.1625596 | 1.66 | 1.093 | 0.567 | 0.2275769 | 0.1498443 | 0.016003008 | 1.303072 | 0.05361915 | 1.432 | 1.246 | 0.186 | 0.1846222 | 0.1606419 | 0.005249664 | 12.672 | 0.07454843 | 14 | 12 | 2 | 0.1856061 | 0.1590909 | 0.056448 | 7.488 | 0.3163079 | 10 | 3 | 7 | 0.224359 | 0.06730769 | 0.197568 | 1.75192 | 0.06733608 | 2 | 1.64 | 0.36 | 0.1917896 | 0.1572675 | 0.01016064 | 1.79432 | 0.06501384 | 1.91 | 1.61 | 0.3 | 0.178831 | 0.1507423 | 0.0084672 | 10.463352 | 0.05700884 | 11.13 | 9.539 | 1.591 | 0.1787037 | 0.1531586 | 0.044904384 | 75.16 | 0.3471726 | 115 | 26 | 89 | 0.2570516 | 0.05811602 | 2.511936 | 196.232 | 0.3190763 | 279 | 70 | 209 | 0.2388601 | 0.05992906 | 5.898816 | 706.7904 | 0.09782736 | 759.3 | 577.6 | 181.7 | 0.1804812 | 0.1372922 | 5.1283008 | 1669.352 | 0.05356019 | 1817 | 1561 | 256 | 0.182859 | 0.1570957 | 7.225344 | 3089.872 | 0.07000459 | 3393 | 2745 | 648 | 0.1844814 | 0.1492489 | 18.289152 | 4.86144 | 0.0711748 | 5.2 | 4.2 | 1 | 0.1796998 | 0.1451422 | 0.028224 | 4.7312 | 0.06540189 | 5.1 | 4.3 | 0.8 | 0.1810957 | 0.1526885 | 0.0225792 | 3.7404 | 0.06537149 | 4.05 | 3.35 | 0.7 | 0.1819057 | 0.1504652 | 0.0197568 | 5.24736 | 0.1066261 | 5.71 | 4.07 | 1.64 | 0.1828119 | 0.1303055 | 0.04628736 | 1688.2 | 0.216305 | 2130 | 933 | 1197 | 0.2119654 | 0.09284682 | 33.784128 | 2998.688 | 0.04555821 | 3143 | 2740 | 403 | 0.343785 | 0.1535071 | 22.206912 | 351.824 | 0.09256277 | 382.4 | 290.8 | 91.6 | 0.3565055 | 0.1388603 | 5.0475264 | 15.8464 | 0.2029514 | 21 | 10.5 | 10.5 | 0.2226373 | 0.1113187 | 0.296352 | 402.8936 | 0.08937275 | 429.7 | 326.4 | 103.3 | 0.1791778 | 0.1361034 | 2.9155392 | 4.1632 | 0.08764608 | 4.44 | 3.39 | 1.05 | 0.1791699 | 0.1367986 | 0.0296352 | 1.66368 | 0.2589017 | 1.914 | 0.722 | 1.192 | 0.3773514 | 0.07290825 | 0.065683968 | 1.61712 | 0.4036317 | 2.9 | 1.14 | 1.76 | 0.3012763 | 0.2312259 | 0.09698304 | 0.89648 | 0.2411994 | 1.25 | 0.71 | 0.54 | 0.2342495 | 0.2597716 | 0.02975616 | 7.400096 | 0.2984067 | 8.908 | 2.7 | 6.208 | 0.2022331 | 0.0612965 | 0.175214592 | -11.273472 | 0 | -22 | 22 | 0 | -0.620928 | 0.03421562 | 0.03558912 | -0.06293618 | 5.260897 | -5.921643 | -35.27896 | 11215.74 | 13.00595 | 4523.787 | 1.163486
64 | 0 | 0 | 0.25 | 0 | 0 | 0 | 0 | 0 | 0 | 0 | 0.25 | 0.25 | 0.25 | 0 | 0 | 0 | 3466.56 | 36.25 | 0.2277951 | 42 | 22 | 20 | 0.2896552 | 0.1517241 | 1.25 | 4.75 | 0.09116057 | 5 | 4 | 1 | 0.2631579 | 0.2105263 | 0.0625 | 4.75 | 0.1745592 | 6 | 4 | 2 | 0.3157895 | 0.2105263 | 0.125 | 81.98366 | 0.2411413 | 95.94 | 47.867 | 48.073 | 0.2925583 | 0.1459651 | 3.0045625 | 1.86425 | 0.1522354 | 2.328 | 1.558 | 0.77 | 0.3121899 | 0.2089312 | 0.048125 | 1.483 | 0.04968425 | 1.602 | 1.4 | 0.202 | 0.2700607 | 0.2360081 | 0.012625 | 13 | 0.07692308 | 14 | 12 | 2 | 0.2692308 | 0.2307692 | 0.125 | 4.75 | 0.1745592 | 6 | 4 | 2 | 0.3157895 | 0.2105263 | 0.125 | 1.8825 | 0.06444667 | 2.03 | 1.7 | 0.33 | 0.2695883 | 0.2257636 | 0.020625 | 1.6575 | 0.185189 | 2.16 | 1.33 | 0.83 | 0.3257919 | 0.2006033 | 0.051875 | 8.257 | 0.03930311 | 8.71 | 7.808 | 0.902 | 0.2637156 | 0.2364055 | 0.056375 | 33.75 | 0.2619961 | 44 | 20 | 24 | 0.3259259 | 0.1481481 | 1.5 | 154.25 | 0.6646144 | 329 | 67 | 262 | 0.5332253 | 0.10859 | 16.375 | 666.675 | 0.01608948 | 684.9 | 658 | 26.9 | 0.2568343 | 0.2467469 | 1.68125 | 1379.25 | 0.08053627 | 1558 | 1267 | 291 | 0.2823999 | 0.2296538 | 18.1875 | 2477 | 0.07065402 | 2653 | 2218 | 435 | 0.2677634 | 0.2238595 | 27.1875 | 3.9875 | 0.1098074 | 4.65 | 3.45 | 1.2 | 0.2915361 | 0.2163009 | 0.075 | 4.3 | 0.04933303 | 4.6 | 4 | 0.6 | 0.2674419 | 0.2325581 | 0.0375 | 3.225 | 0.05200158 | 3.45 | 3 | 0.45 | 0.2674419 | 0.2325581 | 0.028125 | 6.2375 | 0.1346043 | 6.98 | 4.82 | 2.16 | 0.2797595 | 0.1931864 | 0.135 | 2422.25 | 0.1661793 | 2890 | 1933 | 957 | 0.2982764 | 0.1995046 | 59.8125 | 4527.5 | 0.1267144 | 5015 | 3560 | 1455 | 0.2769188 | 0.1965765 | 90.9375 | 565.5725 | 0.1614483 | 680.19 | 425.5 | 254.69 | 0.3006644 | 0.1880838 | 15.918125 | 23.2 | 0.1820579 | 28 | 18.8 | 9.2 | 0.3017241 | 0.2025862 | 0.575 | 615.675 | 0.1524684 | 725.9 | 469.9 | 256 | 0.2947578 | 0.1908068 | 16 | 6.3725 | 0.156281 | 7.57 | 4.85 | 2.72 | 0.2969792 | 0.1902707 | 0.17 | 1.57775 | 0.4661592 | 2.725 | 0.833 | 1.892 | 0.4317858 | 0.1319918 | 0.11825 | 1.745 | 0.1039842 | 1.96 | 1.46 | 0.5 | 0.2808023 | 0.2091691 | 0.03125 | 0.935 | 0.03424131 | 0.98 | 0.9 | 0.08 | 0.2620321 | 0.2406417 | 0.005 | 7.467 | 0.2903767 | 10.28 | 4.507 | 5.773 | 0.3441811 | 0.1508973 | 0.3608125 | -2.5 | 4 | -6 | 10 | 0.25 | -0.375 | 0.0390625 | 0.03825 | -0.03282304 | 3.831898 | -2.861098 | -23.8356 | 6321.363049 | 11.52565 | 4669.044 | 1.156953
65 | 0 | 0 | 0.235 | 0.059 | 0 | 0 | 0 | 0 | 0 | 0 | 0.235 | 0.235 | 0.235 | 0 | 0 | 0 | 3882.42 | 35.432 | 0.2425279 | 42 | 22 | 20 | 0.2785618 | 0.1459133 | 1.1045 | 4.701 | 0.0968988 | 5 | 4 | 1 | 0.2499468 | 0.1999575 | 0.055225 | 4.76 | 0.1693416 | 6 | 4 | 2 | 0.2962185 | 0.197479 | 0.11045 | 80.0701889 | 0.2562204 | 95.94 | 47.867 | 48.073 | 0.2815767 | 0.1404861 | 2.654831425 | 1.834523 | 0.1617921 | 2.328 | 1.392 | 0.936 | 0.2982138 | 0.04476804 | 0.01297764 | 1.473434 | 0.05321269 | 1.602 | 1.346 | 0.256 | 0.2555052 | 0.05389722 | 0.00354944 | 13.046 | 0.07648633 | 14 | 12 | 2 | 0.06331443 | 0.2161582 | 0.02773 | 4.76 | 0.1693416 | 6 | 4 | 2 | 0.2962185 | 0.197479 | 0.11045 | 1.90053 | 0.07471379 | 2.22 | 1.7 | 0.52 | 0.06891762 | 0.2102045 | 0.0072098 | 1.65422 | 0.1799488 | 2.16 | 1.33 | 0.83 | 0.3068516 | 0.188941 | 0.04583675 | 8.296297 | 0.04430925 | 9.063 | 7.808 | 1.255 | 0.06445249 | 0.2211686 | 0.017400575 | 34.498 | 0.2644736 | 47 | 20 | 27 | 0.08038147 | 0.1362398 | 0.374355 | 152.547 | 0.6528221 | 329 | 67 | 262 | 0.5068274 | 0.1032141 | 14.46895 | 665.0422 | 0.01670909 | 684.9 | 650.3 | 34.6 | 0.242017 | 0.05769213 | 0.479729 | 1379.921 | 0.07827646 | 1558 | 1267 | 291 | 0.2653268 | 0.2157696 | 16.070475 | 2495.232 | 0.07565491 | 2828 | 2218 | 610 | 0.06686833 | 0.2088904 | 8.45765 | 3.999 | 0.1072815 | 4.65 | 3.45 | 1.2 | 0.2732558 | 0.2027382 | 0.06627 | 4.2957 | 0.04788848 | 4.6 | 4 | 0.6 | 0.251647 | 0.2188235 | 0.033135 | 3.2262 | 0.0507053 | 3.45 | 3 | 0.45 | 0.2513018 | 0.2185233 | 0.02485125 | 6.15707 | 0.1406975 | 6.98 | 4.82 | 2.16 | 0.2664092 | 0.1839674 | 0.119286 | 2404.532 | 0.1642831 | 2890 | 1933 | 957 | 0.2824458 | 0.1889162 | 52.850325 | 4471.2 | 0.1327212 | 5015 | 3560 | 1455 | 0.2635814 | 0.1871086 | 80.352375 | 558.76045 | 0.164611 | 680.19 | 425.5 | 254.69 | 0.2860701 | 0.1789541 | 14.06525525 | 22.8405 | 0.1886883 | 28 | 17.5 | 10.5 | 0.2880848 | 0.04520479 | 0.1455825 | 609.0723 | 0.1544996 | 725.9 | 469.9 | 256 | 0.2800759 | 0.1813028 | 14.1376 | 6.30344 | 0.1582481 | 7.57 | 4.85 | 2.72 | 0.2822189 | 0.180814 | 0.150212 | 1.578606 | 0.4517561 | 2.725 | 0.833 | 1.892 | 0.4056585 | 0.124005 | 0.1044857 | 1.73529 | 0.1030292 | 1.96 | 1.46 | 0.5 | 0.2654311 | 0.1977191 | 0.0276125 | 0.92964 | 0.03843434 | 0.98 | 0.86 | 0.12 | 0.2477303 | 0.05458027 | 0.0016638 | 7.37947 | 0.2881479 | 10.28 | 4.507 | 5.773 | 0.3273677 | 0.1435259 | 0.318813925 | -2.59722 | 4 | -6 | 10 | 0.2209 | -0.33135 | 0.03049800625 | 0.04139572 | -0.03234683 | 4.058718 | -3.036059 | -22.55716 | 6283.53 | 12.70597 | 4487.222 | 1.206015
66 | 0 | 0 | 0.222 | 0.111 | 0 | 0 | 0 | 0 | 0 | 0 | 0.222 | 0.222 | 0.222 | 0 | 0 | 0 | 3285.15 | 34.743 | 0.253997 | 42 | 22 | 20 | 0.2683706 | 0.1405751 | 0.98568 | 4.662 | 0.1010708 | 5 | 4 | 1 | 0.2380952 | 0.1904762 | 0.049284 | 4.773 | 0.1645288 | 6 | 4 | 2 | 0.2790698 | 0.1860465 | 0.098568 | 78.45599658 | 0.2680141 | 95.94 | 47.867 | 48.073 | 0.2714729 | 0.135445 | 2.369229732 | 1.809966 | 0.1689701 | 2.328 | 1.392 | 0.936 | 0.2855391 | 0.08536735 | 0.023064912 | 1.46631 | 0.05571847 | 1.602 | 1.346 | 0.256 | 0.2425435 | 0.1018925 | 0.006308352 | 13.098 | 0.07584344 | 14 | 12 | 2 | 0.1186441 | 0.2033898 | 0.049284 | 4.773 | 0.1645288 | 6 | 4 | 2 | 0.2790698 | 0.1860465 | 0.098568 | 1.91808 | 0.08129236 | 2.22 | 1.7 | 0.52 | 0.1284722 | 0.1967593 | 0.01281384 | 1.65279 | 0.1750887 | 2.16 | 1.33 | 0.83 | 0.2901276 | 0.1786434 | 0.04090572 | 8.338209 | 0.04762415 | 9.063 | 7.808 | 1.255 | 0.1206486 | 0.2078835 | 0.03092571 | 35.187 | 0.2647051 | 47 | 20 | 27 | 0.148265 | 0.126183 | 0.665334 | 151.182 | 0.6413247 | 329 | 67 | 262 | 0.4831131 | 0.09838473 | 12.912408 | 664.1907 | 0.01710478 | 684.9 | 650.3 | 34.6 | 0.2289219 | 0.1086786 | 0.8526132 | 1381.728 | 0.07617359 | 1558 | 1267 | 291 | 0.2503213 | 0.2035668 | 14.341644 | 2513.484 | 0.07893196 | 2828 | 2218 | 610 | 0.1248896 | 0.1959018 | 15.03162 | 4.01265 | 0.1048649 | 4.65 | 3.45 | 1.2 | 0.2572614 | 0.1908714 | 0.0591408 | 4.2957 | 0.04654566 | 4.6 | 4 | 0.6 | 0.2377261 | 0.2067183 | 0.0295704 | 3.2301 | 0.04947642 | 3.45 | 3 | 0.45 | 0.2371134 | 0.2061856 | 0.0221778 | 6.09168 | 0.145169 | 6.98 | 4.82 | 2.16 | 0.2543732 | 0.175656 | 0.10645344 | 2391.051 | 0.1622581 | 2890 | 1933 | 957 | 0.2683255 | 0.1794717 | 47.164788 | 4425.57 | 0.1371227 | 5015 | 3560 | 1455 | 0.2515676 | 0.1785804 | 71.70822 | 553.25508 | 0.1667407 | 680.19 | 425.5 | 254.69 | 0.2729341 | 0.1707368 | 12.55214196 | 22.5441 | 0.1935945 | 28 | 17.5 | 10.5 | 0.2757262 | 0.08616445 | 0.258741 | 603.7956 | 0.1557276 | 725.9 | 469.9 | 256 | 0.2668946 | 0.1727701 | 12.616704 | 6.24819 | 0.1594177 | 7.57 | 4.85 | 2.72 | 0.2689643 | 0.1723219 | 0.13405248 | 1.580751 | 0.4385231 | 2.725 | 0.833 | 1.892 | 0.3826978 | 0.1169862 | 0.093245328 | 1.72827 | 0.1019388 | 1.96 | 1.46 | 0.5 | 0.2517662 | 0.1875401 | 0.024642 | 0.92574 | 0.04136057 | 0.98 | 0.86 | 0.12 | 0.235012 | 0.1031175 | 0.00295704 | 7.308906 | 0.2855719 | 10.28 | 4.507 | 5.773 | 0.3122437 | 0.1368952 | 0.284516532 | -2.661336 | 4 | -6 | 10 | 0.197136 | -0.295704 | 0.02428912656 | 0.043665624 | -0.03273858 | 4.211815 | -3.181412 | -21.91098 | 6283.53 | 13.14038 | 4232.623 | 1.206465
67 | 0 | 0 | 0.211 | 0.158 | 0 | 0 | 0 | 0 | 0 | 0 | 0.211 | 0.211 | 0.211 | 0 | 0 | 0 | 3862.34 | 34.229 | 0.2628047 | 42 | 22 | 20 | 0.2589033 | 0.135616 | 0.89042 | 4.641 | 0.1040518 | 5 | 4 | 1 | 0.2273217 | 0.1818574 | 0.044521 | 4.799 | 0.1598753 | 6 | 4 | 2 | 0.263805 | 0.17587 | 0.089042 | 77.24296604 | 0.277101 | 95.94 | 47.867 | 48.073 | 0.2620736 | 0.1307554 | 2.140258033 | 1.793363 | 0.1742693 | 2.328 | 1.392 | 0.936 | 0.2739033 | 0.1226389 | 0.031204368 | 1.46432 | 0.05749657 | 1.602 | 1.346 | 0.256 | 0.2308389 | 0.1452333 | 0.008534528 | 13.184 | 0.07500208 | 14 | 12 | 2 | 0.1677791 | 0.192051 | 0.066676 | 4.799 | 0.1598753 | 6 | 4 | 2 | 0.263805 | 0.17587 | 0.089042 | 1.93959 | 0.08564867 | 2.22 | 1.7 | 0.52 | 0.1808423 | 0.184936 | 0.01733576 | 1.65647 | 0.1703573 | 2.16 | 1.33 | 0.83 | 0.2751393 | 0.1694145 | 0.03695243 | 8.400862 | 0.04988516 | 9.063 | 7.808 | 1.255 | 0.1704532 | 0.1961094 | 0.04183919 | 35.911 | 0.2632357 | 47 | 20 | 27 | 0.206789 | 0.1175127 | 0.900126 | 150.411 | 0.6293934 | 329 | 67 | 262 | 0.4615287 | 0.09398914 | 11.664502 | 665.4211 | 0.01743266 | 684.9 | 650.3 | 34.6 | 0.2171766 | 0.1544096 | 1.1534948 | 1387.499 | 0.07414063 | 1558 | 1267 | 291 | 0.2369285 | 0.1926755 | 12.955611 | 2537.412 | 0.0810285 | 2828 | 2218 | 610 | 0.1760944 | 0.1844391 | 20.33618 | 4.03695 | 0.1024479 | 4.65 | 3.45 | 1.2 | 0.2430424 | 0.1803218 | 0.0534252 | 4.3086 | 0.04527564 | 4.6 | 4 | 0.6 | 0.2252704 | 0.1958873 | 0.0267126 | 3.2433 | 0.04828862 | 3.45 | 3 | 0.45 | 0.2244473 | 0.1951716 | 0.02003445 | 6.05129 | 0.1483192 | 6.98 | 4.82 | 2.16 | 0.2433828 | 0.1680666 | 0.09616536 | 2386.133 | 0.1599796 | 2890 | 1933 | 957 | 0.2555557 | 0.1709305 | 42.606597 | 4397.91 | 0.1402298 | 5015 | 3560 | 1455 | 0.2406063 | 0.1707993 | 64.778055 | 549.97579 | 0.1679304 | 680.19 | 425.5 | 254.69 | 0.2609571 | 0.1632445 | 11.33905349 | 22.3458 | 0.1970215 | 28 | 17.5 | 10.5 | 0.2643897 | 0.1237369 | 0.350049 | 600.8733 | 0.1561996 | 725.9 | 469.9 | 256 | 0.2549038 | 0.165008 | 11.397376 | 6.21737 | 0.1598306 | 7.57 | 4.85 | 2.72 | 0.2569044 | 0.1645953 | 0.12109712 | 1.587423 | 0.4257586 | 2.725 | 0.833 | 1.892 | 0.3622065 | 0.1107222 | 0.084233732 | 1.72716 | 0.1006604 | 1.96 | 1.46 | 0.5 | 0.2394451 | 0.1783622 | 0.0222605 | 0.92502 | 0.04347309 | 0.98 | 0.86 | 0.12 | 0.2235411 | 0.1468941 | 0.00400056 | 7.267528 | 0.2824342 | 10.28 | 4.507 | 5.773 | 0.2984619 | 0.1308529 | 0.257019733 | -2.714304 | 4 | -6 | 10 | 0.178084 | -0.267126 | 0.01982119441 | 0.045516076 | -0.03588875 | 4.324058 | -3.307072 | -21.60672 | 6397.6 | 13.34158 | 4035.743 | 1.206591
68 | 0 | 0 | 0.2 | 0.2 | 0 | 0 | 0 | 0 | 0 | 0 | 0.2 | 0.2 | 0.2 | 0 | 0 | 0 | 3799.54 | 33.6 | 0.2705552 | 42 | 22 | 20 | 0.25 | 0.1309524 | 0.8 | 4.6 | 0.1064996 | 5 | 4 | 1 | 0.2173913 | 0.173913 | 0.04 | 4.8 | 0.1559024 | 6 | 4 | 2 | 0.25 | 0.1666667 | 0.08 | 75.775228 | 0.2851421 | 95.94 | 47.867 | 48.073 | 0.2532226 | 0.1263394 | 1.92292 | 1.7698 | 0.1787865 | 2.328 | 1.392 | 0.936 | 0.2630806 | 0.1573059 | 0.03744 | 1.4556 | 0.05888308 | 1.602 | 1.346 | 0.256 | 0.2201154 | 0.1849409 | 0.01024 | 13.2 | 0.07422696 | 14 | 12 | 2 | 0.2121212 | 0.1818182 | 0.08 | 4.8 | 0.1559024 | 6 | 4 | 2 | 0.25 | 0.1666667 | 0.08 | 1.95 | 0.08882312 | 2.22 | 1.7 | 0.52 | 0.2276923 | 0.174359 | 0.0208 | 1.652 | 0.1663229 | 2.16 | 1.33 | 0.83 | 0.2615012 | 0.1610169 | 0.0332 | 8.4182 | 0.05153298 | 9.063 | 7.808 | 1.255 | 0.2153192 | 0.1855028 | 0.0502 | 36.4 | 0.2615523 | 47 | 20 | 27 | 0.2582418 | 0.1098901 | 1.08 | 149 | 0.6194162 | 329 | 67 | 262 | 0.4416107 | 0.08993289 | 10.48 | 663.4 | 0.01751087 | 684.9 | 650.3 | 34.6 | 0.2064818 | 0.1960506 | 1.384 | 1386.2 | 0.07237072 | 1558 | 1267 | 291 | 0.2247872 | 0.1828019 | 11.64 | 2547.2 | 0.08255085 | 2828 | 2218 | 610 | 0.2220477 | 0.174152 | 24.4 | 4.04 | 0.1003621 | 4.65 | 3.45 | 1.2 | 0.230198 | 0.1707921 | 0.048 | 4.3 | 0.0441248 | 4.6 | 4 | 0.6 | 0.2139535 | 0.1860465 | 0.024 | 3.24 | 0.04721314 | 3.45 | 3 | 0.45 | 0.212963 | 0.1851852 | 0.018 | 5.986 | 0.1509939 | 6.98 | 4.82 | 2.16 | 0.2332108 | 0.1610424 | 0.0864 | 2370.4 | 0.1580614 | 2890 | 1933 | 957 | 0.2438407 | 0.1630948 | 38.28 | 4352 | 0.142853 | 5015 | 3560 | 1455 | 0.23046875 | 0.1636029 | 58.2 | 544.398 | 0.1689895 | 680.19 | 425.5 | 254.69 | 0.249887 | 0.1563195 | 10.1876 | 22.06 | 0.2000239 | 28 | 17.5 | 10.5 | 0.2538531 | 0.1586582 | 0.42 | 595.38 | 0.1566352 | 725.9 | 469.9 | 256 | 0.2438443 | 0.1578488 | 10.24 | 6.16 | 0.16022 | 7.57 | 4.85 | 2.72 | 0.2457792 | 0.1574675 | 0.1088 | 1.586 | 0.414907 | 2.725 | 0.833 | 1.892 | 0.3436318 | 0.1050441 | 0.07568 | 1.718 | 0.09955987 | 1.96 | 1.46 | 0.5 | 0.2281723 | 0.1699651 | 0.02 | 0.92 | 0.04507922 | 0.98 | 0.86 | 0.12 | 0.2130435 | 0.1869565 | 0.0048 | 7.1956 | 0.2798746 | 10.28 | 4.507 | 5.773 | 0.2857302 | 0.125271 | 0.23092 | -2.72 | 4 | -6 | 10 | 0.16 | -0.24 | 0.016 | 0.0464 | -0.03407223 | 4.386789 | -3.409053 | -21.49528 | 6321.363049 | 13.38087 | 3859.253 | 1.207146
69 | 0 | 0 | 0.182 | 0.273 | 0 | 0 | 0 | 0 | 0 | 0 | 0.182 | 0.182 | 0.182 | 0 | 0 | 0 | 3281.36 | 32.669 | 0.2813774 | 42 | 22 | 20 | 0.2339833 | 0.1225627 | 0.66248 | 4.55 | 0.1094943 | 5 | 4 | 1 | 0.2 | 0.16 | 0.033124 | 4.823 | 0.1484953 | 6 | 4 | 2 | 0.2264151 | 0.1509434 | 0.066248 | 73.59113398 | 0.2964238 | 95.94 | 47.867 | 48.073 | 0.2372715 | 0.118381 | 1.592370052 | 1.73719 | 0.1846722 | 2.328 | 1.392 | 0.936 | 0.2438973 | 0.2187533 | 0.046506096 | 1.447082 | 0.06056379 | 1.602 | 1.346 | 0.256 | 0.2014841 | 0.2539303 | 0.012719616 | 13.286 | 0.07245702 | 14 | 12 | 2 | 0.2876712 | 0.1643836 | 0.099372 | 4.823 | 0.1484953 | 6 | 4 | 2 | 0.2264151 | 0.1509434 | 0.066248 | 1.97652 | 0.09237346 | 2.22 | 1.7 | 0.52 | 0.3066298 | 0.1565378 | 0.02583672 | 1.65165 | 0.1587449 | 2.16 | 1.33 | 0.83 | 0.2380165 | 0.1465565 | 0.02749292 | 8.485295 | 0.05345355 | 9.063 | 7.808 | 1.255 | 0.2915867 | 0.1674728 | 0.06235593 | 37.401 | 0.2561466 | 47 | 20 | 27 | 0.3430657 | 0.0973236 | 1.341522 | 147.238 | 0.5993629 | 329 | 67 | 262 | 0.4066749 | 0.08281829 | 8.678488 | 662.8713 | 0.01768581 | 684.9 | 650.3 | 34.6 | 0.1880483 | 0.2678226 | 1.7191356 | 1390.116 | 0.06908989 | 1558 | 1267 | 291 | 0.2039801 | 0.1658811 | 9.639084 | 2575.3 | 0.0839718 | 2828 | 2218 | 610 | 0.299788 | 0.1567491 | 30.30846 | 4.06315 | 0.09635272 | 4.65 | 3.45 | 1.2 | 0.2082867 | 0.1545353 | 0.0397488 | 4.3043 | 0.04206221 | 4.6 | 4 | 0.6 | 0.1945032 | 0.1691332 | 0.0198744 | 3.2487 | 0.04524192 | 3.45 | 3 | 0.45 | 0.1932773 | 0.1680672 | 0.0149058 | 5.90044 | 0.1541398 | 6.98 | 4.82 | 2.16 | 0.2152992 | 0.1486737 | 0.07154784 | 2353.897 | 0.1539416 | 2890 | 1933 | 957 | 0.2234507 | 0.1494568 | 31.699668 | 4292.47 | 0.1459542 | 5015 | 3560 | 1455 | 0.2126351 | 0.1509434 | 48.19542 | 537.23488 | 0.169535 | 680.19 | 425.5 | 254.69 | 0.2304292 | 0.1441474 | 8.43635156 | 21.6671 | 0.2034854 | 28 | 17.5 | 10.5 | 0.2351953 | 0.2204956 | 0.521703 | 588.588 | 0.1562672 | 725.9 | 469.9 | 256 | 0.2244589 | 0.1452999 | 8.479744 | 6.08881 | 0.1597584 | 7.57 | 4.85 | 2.72 | 0.2262741 | 0.1449709 | 0.09009728 | 1.590589 | 0.3947006 | 2.725 | 0.833 | 1.892 | 0.3118027 | 0.09531438 | 0.062670608 | 1.70989 | 0.09714357 | 1.96 | 1.46 | 0.5 | 0.2086216 | 0.1554018 | 0.016562 | 0.91546 | 0.04715923 | 0.98 | 0.86 | 0.12 | 0.194831 | 0.2564612 | 0.00596232 | 7.104006 | 0.2739761 | 10.28 | 4.507 | 5.773 | 0.2633669 | 0.1154664 | 0.191224852 | -2.716168 | 4 | -6 | 10 | 0.132496 | -0.198744 | 0.01097199376 | 0.047499816 | -0.03488074 | 4.458645 | -3.574992 | -21.62754 | 6359.386 | 13.25884 | 3614.76 | 1.207692
70 | 0 | 0 | 0.167 | 0.333 | 0 | 0 | 0 | 0 | 0 | 0 | 0.167 | 0.167 | 0.167 | 0 | 0 | 0 | 3141.88 | 31.874 | 0.288507 | 42 | 22 | 20 | 0.220054 | 0.1152664 | 0.55778 | 4.505 | 0.1110477 | 5 | 4 | 1 | 0.1853496 | 0.1482797 | 0.027889 | 4.838 | 0.1421802 | 6 | 4 | 2 | 0.2071104 | 0.1380736 | 0.055778 | 71.72860438 | 0.3039176 | 95.94 | 47.867 | 48.073 | 0.2233695 | 0.1114449 | 1.340707897 | 1.708855 | 0.188142 | 2.328 | 1.392 | 0.936 | 0.2275067 | 0.2712553 | 0.052051896 | 1.438862 | 0.06137829 | 1.602 | 1.346 | 0.256 | 0.1859344 | 0.3115087 | 0.014236416 | 13.346 | 0.07070358 | 14 | 12 | 2 | 0.3493181 | 0.1501574 | 0.111222 | 4.838 | 0.1421802 | 6 | 4 | 2 | 0.2071104 | 0.1380736 | 0.055778 | 1.99677 | 0.09389138 | 2.22 | 1.7 | 0.52 | 0.3702279 | 0.1421796 | 0.02891772 | 1.65 | 0.1522514 | 2.16 | 1.33 | 0.83 | 0.2186182 | 0.1346121 | 0.02314787 | 8.533655 | 0.05430874 | 9.063 | 7.808 | 1.255 | 0.3536561 | 0.1527992 | 0.069791805 | 38.196 | 0.2500838 | 47 | 20 | 27 | 0.4097549 | 0.08744371 | 1.501497 | 145.663 | 0.58146 | 329 | 67 | 262 | 0.3771926 | 0.07681429 | 7.306918 | 661.8888 | 0.01767619 | 684.9 | 650.3 | 34.6 | 0.1728059 | 0.3271696 | 1.9241406 | 1392.201 | 0.06627157 | 1558 | 1267 | 291 | 0.1868882 | 0.1519816 | 8.115699 | 2596.36 | 0.08424637 | 2828 | 2218 | 610 | 0.3627093 | 0.1426636 | 33.92271 | 4.0789 | 0.09283833 | 4.65 | 3.45 | 1.2 | 0.1903822 | 0.1412513 | 0.0334668 | 4.3043 | 0.04029263 | 4.6 | 4 | 0.6 | 0.1784727 | 0.1551936 | 0.0167334 | 3.2532 | 0.04352367 | 3.45 | 3 | 0.45 | 0.1771025 | 0.1540022 | 0.01255005 | 5.82499 | 0.1556773 | 6.98 | 4.82 | 2.16 | 0.2001136 | 0.1381874 | 0.06024024 | 2338.342 | 0.1500913 | 2890 | 1933 | 957 | 0.2063984 | 0.1380512 | 26.689773 | 4239.82 | 0.1474807 | 5015 | 3560 | 1455 | 0.1975331 | 0.1402229 | 40.578495 | 530.88253 | 0.1691174 | 680.19 | 425.5 | 254.69 | 0.2139677 | 0.1338498 | 7.10304941 | 21.3251 | 0.2051409 | 28 | 17.5 | 10.5 | 0.2192721 | 0.2732695 | 0.5839155 | 582.4995 | 0.1552188 | 725.9 | 469.9 | 256 | 0.2081123 | 0.1347182 | 7.139584 | 6.02506 | 0.1586274 | 7.57 | 4.85 | 2.72 | 0.209822 | 0.1344302 | 0.07585808 | 1.593064 | 0.377534 | 2.725 | 0.833 | 1.892 | 0.2856602 | 0.08732292 | 0.052765988 | 1.70179 | 0.09483553 | 1.96 | 1.46 | 0.5 | 0.1923387 | 0.1432727 | 0.0139445 | 0.91096 | 0.04829479 | 0.98 | 0.86 | 0.12 | 0.1796566 | 0.3143717 | 0.00667332 | 7.022586 | 0.268287 | 10.28 | 4.507 | 5.773 | 0.2444627 | 0.1071783 | 0.161003197 | -2.672668 | 4 | -6 | 10 | 0.111556 | -0.167334 | 0.00777796321 | 0.047542896 | -0.03434663 | 4.470273 | -3.695541 | -22.01325 | 6359.386 | 12.98424 | 3446.568 | 1.208222
71 | 0 | 0 | 0.143 | 0.429 | 0 | 0 | 0 | 0 | 0 | 0 | 0.143 | 0.143 | 0.143 | 0 | 0 | 0 | 2494.17 | 30.602 | 0.2959842 | 42 | 22 | 20 | 0.1962617 | 0.1028037 | 0.40898 | 4.433 | 0.1116939 | 5 | 4 | 1 | 0.1612903 | 0.1290323 | 0.020449 | 4.862 | 0.1314715 | 6 | 4 | 2 | 0.1764706 | 0.1176471 | 0.040898 | 68.74855702 | 0.3118999 | 95.94 | 47.867 | 48.073 | 0.1995594 | 0.09956545 | 0.983044777 | 1.663519 | 0.1908038 | 2.328 | 1.392 | 0.936 | 0.2001203 | 0.3589788 | 0.057420792 | 1.42571 | 0.06158201 | 1.602 | 1.346 | 0.256 | 0.160682 | 0.405015 | 0.015704832 | 13.442 | 0.06725631 | 14 | 12 | 2 | 0.4468085 | 0.1276596 | 0.122694 | 4.862 | 0.1314715 | 6 | 4 | 2 | 0.1764706 | 0.1176471 | 0.040898 | 2.02917 | 0.09395353 | 2.22 | 1.7 | 0.52 | 0.4693446 | 0.1198027 | 0.03190044 | 1.64736 | 0.1411675 | 2.16 | 1.33 | 0.83 | 0.1875 | 0.1154514 | 0.01697267 | 8.611031 | 0.05441647 | 9.063 | 7.808 | 1.255 | 0.451517 | 0.1296644 | 0.076990485 | 39.468 | 0.2373613 | 47 | 20 | 27 | 0.5108696 | 0.07246377 | 1.656369 | 143.143 | 0.5492132 | 329 | 67 | 262 | 0.3286713 | 0.06693307 | 5.357638 | 660.3168 | 0.01739815 | 684.9 | 650.3 | 34.6 | 0.1483238 | 0.4224922 | 2.1226062 | 1395.537 | 0.0614569 | 1558 | 1267 | 291 | 0.1596475 | 0.1298289 | 5.950659 | 2630.056 | 0.0830659 | 2828 | 2218 | 610 | 0.4612875 | 0.1205959 | 37.42167 | 4.1041 | 0.08668632 | 4.65 | 3.45 | 1.2 | 0.1620209 | 0.1202091 | 0.0245388 | 4.3043 | 0.03728703 | 4.6 | 4 | 0.6 | 0.1528239 | 0.1328904 | 0.0122694 | 3.2604 | 0.04054741 | 3.45 | 3 | 0.45 | 0.1513158 | 0.1315789 | 0.00920205 | 5.70427 | 0.1559044 | 6.98 | 4.82 | 2.16 | 0.1749812 | 0.1208323 | 0.04416984 | 2313.454 | 0.1428153 | 2890 | 1933 | 957 | 0.1786377 | 0.1194832 | 19.569693 | 4155.58 | 0.1477621 | 5015 | 3560 | 1455 | 0.172574 | 0.1225052 | 29.753295 | 520.71877 | 0.1665041 | 680.19 | 425.5 | 254.69 | 0.1867941 | 0.116851 | 5.20815581 | 20.7779 | 0.2051498 | 28 | 17.5 | 10.5 | 0.1927047 | 0.3613214 | 0.6441435 | 572.7579 | 0.1518558 | 725.9 | 469.9 | 256 | 0.1812349 | 0.1173196 | 5.234944 | 5.92306 | 0.1551138 | 7.57 | 4.85 | 2.72 | 0.182762 | 0.1170932 | 0.05562128 | 1.597024 | 0.3485406 | 2.725 | 0.833 | 1.892 | 0.2440007 | 0.07458811 | 0.038689508 | 1.68883 | 0.09039123 | 1.96 | 1.46 | 0.5 | 0.165961 | 0.123624 | 0.0102245 | 0.90376 | 0.04906181 | 0.98 | 0.86 | 0.12 | 0.1550633 | 0.4082278 | 0.00736164 | 6.892314 | 0.2571231 | 10.28 | 4.507 | 5.773 | 0.2132869 | 0.0935101 | 0.118052077 | -2.535676 | 4 | -6 | 10 | 0.081796 | -0.122694 | 0.00418161601 | 0.046132944 | -0.03259536 | 4.407517 | -3.857082 | -23.16525 | 6359.386 | 12.26773 | 3234.867 | 1.209076
72 | 0 | 0 | 0.167 | 0 | 0 | 0 | 0 | 0 | 0 | 0 | 0.167 | 0.167 | 0.167 | 0.167 | 0.167 | 0 | 1793.5 | 48.43 | 0.3797502 | 73 | 22 | 51 | 0.2517241 | 0.07586207 | 1.422339 | 5.177 | 0.1328856 | 6 | 4 | 2 | 0.1935484 | 0.1290323 | 0.055778 | 4.676 | 0.1595722 | 6 | 4 | 2 | 0.2142857 | 0.1428571 | 0.055778 | 114.7912 | 0.4257576 | 180.948 | 47.867 | 133.081 | 0.2632459 | 0.06963763 | 3.711496009 | 1.920333 | 0.1430438 | 2.328 | 1.558 | 0.77 | 0.2024524 | 0.13549 | 0.02147453 | 1.499493 | 0.04747123 | 1.602 | 1.4 | 0.202 | 0.1784163 | 0.1559194 | 0.005633578 | 13.026 | 0.07687224 | 14 | 12 | 2 | 0.1794872 | 0.1538462 | 0.055778 | 4.676 | 0.1595722 | 6 | 4 | 2 | 0.2142857 | 0.1428571 | 0.055778 | 1.8704 | 0.06332967 | 2.03 | 1.7 | 0.33 | 0.18125 | 0.1517857 | 0.00920337 | 1.57481 | 0.1807816 | 2.16 | 1.3 | 0.86 | 0.2290562 | 0.1378579 | 0.02398454 | 7.980596 | 0.07337509 | 8.71 | 6.83 | 1.88 | 0.1822633 | 0.1429229 | 0.05243132 | 38.744 | 0.3784472 | 67 | 20 | 47 | 0.2887931 | 0.0862069 | 1.310783 | 147.127 | 0.6118952 | 329 | 67 | 262 | 0.3734393 | 0.07604994 | 7.306918 | 685.2678 | 0.05240131 | 761.3 | 658 | 103.3 | 0.1855291 | 0.1603548 | 2.8809337 | 1422.506 | 0.07962231 | 1563 | 1267 | 296 | 0.1834938 | 0.1487438 | 8.255144 | 2384.593 | 0.08461047 | 2653 | 2123 | 530 | 0.1857973 | 0.1486799 | 14.78117 | 3.9412 | 0.09856961 | 4.65 | 3.45 | 1.2 | 0.1970339 | 0.1461864 | 0.0334668 | 4.2084 | 0.05496716 | 4.6 | 3.9 | 0.7 | 0.1825397 | 0.1547619 | 0.0195223 | 3.23145 | 0.04453187 | 3.45 | 3 | 0.45 | 0.1782946 | 0.1550388 | 0.01255005 | 7.28788 | 0.222639 | 9.53 | 4.82 | 4.71 | 0.2183776 | 0.1104491 | 0.13135719 | 2581.319 | 0.1759484 | 3273 | 1933 | 1340 | 0.2117487 | 0.1250566 | 37.37126 | 4889.426 | 0.1406361 | 5698 | 3560 | 2138 | 0.1946171 | 0.121593 | 59.626682 | 599.73207 | 0.1723538 | 758.22 | 425.5 | 332.72 | 0.2111322 | 0.1184837 | 9.27922808 | 23.7975 | 0.1487641 | 28 | 18.8 | 9.2 | 0.1964912 | 0.1319298 | 0.2565788 | 645.2713 | 0.1526857 | 782 | 469.9 | 312.1 | 0.2023862 | 0.1216129 | 8.7041569 | 6.68501 | 0.1548919 | 8.1 | 4.85 | 3.25 | 0.2023482 | 0.1211591 | 0.09063925 | 1.569967 | 0.418039 | 2.725 | 0.833 | 1.892 | 0.2898628 | 0.08860759 | 0.052765988 | 1.76352 | 0.08994924 | 1.96 | 1.46 | 0.5 | 0.1856061 | 0.1382576 | 0.0139445 | 0.94522 | 0.03104035 | 0.98 | 0.9 | 0.08 | 0.1731449 | 0.1590106 | 0.00223112 | 9.991276 | 0.4082876 | 16.65 | 4.507 | 12.143 | 0.2782978 | 0.07533262 | 0.338656127 | -0.892448 | 4 | -6 | 10 | 0.111556 | -0.167334 | 0.00777796321 | 0.038068485 | -0.06597228 | 3.49215 | -3.31524 | -31.09283 | 5555.23 | 14.90984 | 6616.249 | 1.15619
73 | 0 | 0 | 0.2 | 0 | 0 | 0 | 0 | 0 | 0 | 0 | 0.2 | 0.2 | 0.2 | 0 | 0.2 | 0 | 1735 | 43.6 | 0.3773197 | 73 | 22 | 51 | 0.3348624 | 0.1009174 | 2.04 | 5 | 0.1264911 | 6 | 4 | 2 | 0.24 | 0.16 | 0.08 | 4.8 | 0.1559024 | 6 | 4 | 2 | 0.25 | 0.1666667 | 0.08 | 101.776528 | 0.4259875 | 180.948 | 47.867 | 133.081 | 0.355579 | 0.09406295 | 5.32324 | 1.8516 | 0.137773 | 2.328 | 1.558 | 0.77 | 0.2514582 | 0.1682869 | 0.0308 | 1.4798 | 0.04474455 | 1.602 | 1.4 | 0.202 | 0.2165157 | 0.1892148 | 0.00808 | 13.2 | 0.07422696 | 14 | 12 | 2 | 0.2121212 | 0.1818182 | 0.08 | 4.8 | 0.1559024 | 6 | 4 | 2 | 0.25 | 0.1666667 | 0.08 | 1.894 | 0.05856568 | 2.03 | 1.7 | 0.33 | 0.2143611 | 0.1795143 | 0.0132 | 1.626 | 0.1732353 | 2.16 | 1.33 | 0.83 | 0.2656827 | 0.1635916 | 0.0332 | 8.1916 | 0.03886596 | 8.71 | 7.808 | 0.902 | 0.2126569 | 0.1906343 | 0.03608 | 40.4 | 0.3830161 | 67 | 20 | 47 | 0.3316832 | 0.0990099 | 1.88 | 160.6 | 0.5763955 | 329 | 67 | 262 | 0.4097136 | 0.08343711 | 10.48 | 685.6 | 0.05695303 | 761.3 | 658 | 103.3 | 0.2220828 | 0.1919487 | 4.132 | 1416 | 0.08727739 | 1563 | 1267 | 296 | 0.2207627 | 0.1789548 | 11.84 | 2406.2 | 0.087722 | 2653 | 2123 | 530 | 0.2205137 | 0.1764608 | 21.2 | 4 | 0.09810708 | 4.65 | 3.45 | 1.2 | 0.2325 | 0.1725 | 0.048 | 4.26 | 0.04833629 | 4.6 | 4 | 0.6 | 0.2159624 | 0.1877934 | 0.024 | 3.24 | 0.04721314 | 3.45 | 3 | 0.45 | 0.212963 | 0.1851852 | 0.018 | 6.896 | 0.2198456 | 9.53 | 4.82 | 4.71 | 0.2763921 | 0.1397912 | 0.1884 | 2592.4 | 0.1910993 | 3273 | 1933 | 1340 | 0.2525073 | 0.1491282 | 53.6 | 4761.6 | 0.1458825 | 5698 | 3560 | 2138 | 0.2393313 | 0.1495296 | 85.52 | 604.102 | 0.185873 | 758.22 | 425.5 | 332.72 | 0.2510238 | 0.1408703 | 13.3088 | 23.5 | 0.1627736 | 28 | 18.8 | 9.2 | 0.2382979 | 0.16 | 0.368 | 648.94 | 0.1650761 | 782 | 469.9 | 312.1 | 0.2410084 | 0.1448208 | 12.484 | 6.718 | 0.1678115 | 8.1 | 4.85 | 3.25 | 0.2411432 | 0.1443882 | 0.13 | 1.6622 | 0.4085984 | 2.725 | 0.833 | 1.892 | 0.3278787 | 0.1002286 | 0.07568 | 1.736 | 0.09406172 | 1.96 | 1.46 | 0.5 | 0.2258065 | 0.1682028 | 0.02 | 0.938 | 0.03119134 | 0.98 | 0.9 | 0.08 | 0.2089552 | 0.1918977 | 0.0032 | 9.3036 | 0.4464641 | 16.65 | 4.507 | 12.143 | 0.357926 | 0.09688723 | 0.48572 | -1.76 | 4 | -6 | 10 | 0.16 | -0.24 | 0.016 | 0.0328 | -0.06694069 | 3.592988 | -3.201963 | -31.16097 | 5976.647 | 13.38087 | 6683.499 | 1.157102
74 | 0.138 | 0 | 0.345 | 0.345 | 0 | 0 | 0 | 0 | 0 | 0 | 0.086 | 0.086 | 0 | 0 | 0 | 0 | 1617 | 24.285 | 0.3325255 | 41 | 13 | 28 | 0.1451925 | 0.07387276 | 0.332304 | 4.034 | 0.1377633 | 5 | 3 | 2 | 0.106594 | 0.1026277 | 0.023736 | 5.673 | 0.5232111 | 13 | 4 | 9 | 0.3162348 | 0.2432575 | 0.42849 | 53.64735654 | 0.356679 | 92.90364 | 26.9815 | 65.92214 | 0.1489302 | 0.06940597 | 0.782364 | 1.67351 | 0.1564635 | 2.328 | 1.392 | 0.936 | 0.1196336 | 0.2869657 | 0.02777112 | 1.430396 | 0.05164127 | 1.602 | 1.346 | 0.256 | 0.09631738 | 0.3246444 | 0.00759552 | 12.862 | 0.07700453 | 14 | 12 | 2 | 0.3755248 | 0.1287514 | 0.09522 | 4.293 | 0.1619126 | 5 | 3 | 2 | 0.4018169 | 0.09643606 | 0.09522 | 1.9547 | 0.1110394 | 2.22 | 1.64 | 0.58 | 0.3918248 | 0.1157825 | 0.0276138 | 1.56781 | 0.05259509 | 1.63 | 1.33 | 0.3 | 0.358685 | 0.07295527 | 0.008901 | 8.650495 | 0.06504856 | 9.539 | 7.808 | 1.731 | 0.1521742 | 0.07762423 | 0.020543508 | 41.089 | 0.1769199 | 47 | 26 | 21 | 0.3946312 | 0.08732264 | 0.99981 | 108.632 | 0.2067205 | 128 | 67 | 61 | 0.4065101 | 0.05304146 | 1.80987 | 644.9191 | 0.04231232 | 663.8 | 577.6 | 86.2 | 0.08851777 | 0.123595 | 1.0230216 | 1418.34 | 0.118128 | 1817 | 1267 | 550 | 0.1767884 | 0.07682361 | 6.5274 | 2668.279 | 0.06767135 | 2828 | 2218 | 610 | 0.3656514 | 0.07148728 | 18.0987 | 4.00185 | 0.06473361 | 4.25 | 3.45 | 0.8 | 0.366393 | 0.07414071 | 0.023736 | 4.2742 | 0.01967835 | 4.3 | 4 | 0.3 | 0.138833 | 0.0804829 | 0.0035604 | 3.25005 | 0.04188113 | 3.5 | 3 | 0.5 | 0.1486131 | 0.07938339 | 0.005934 | 5.07356 | 0.1467856 | 6.7 | 4.07 | 2.63 | 0.1135692 | 0.1107033 | 0.03121284 | 1960.35 | 0.2364301 | 2741 | 933 | 1808 | 0.1202469 | 0.06567909 | 21.457344 | 3696.76 | 0.1625573 | 5015 | 2740 | 2275 | 0.116667 | 0.1022842 | 26.9997 | 452.75694 | 0.2147962 | 680.19 | 290.8 | 389.39 | 0.1292003 | 0.08863564 | 4.62128052 | 17.9285 | 0.2149274 | 26.8 | 10.5 | 16.3 | 0.1285551 | 0.08082104 | 0.1934484 | 499.3419 | 0.199735 | 725.9 | 326.4 | 399.5 | 0.1250194 | 0.09020513 | 4.741266 | 5.16154 | 0.2008678 | 7.57 | 3.39 | 4.18 | 0.126129 | 0.09063574 | 0.04960824 | 1.238796 | 0.2927374 | 1.702 | 0.722 | 0.98 | 0.1181567 | 0.08042971 | 0.01163064 | 1.77634 | 0.08046836 | 2.01 | 1.61 | 0.4 | 0.1561525 | 0.3126935 | 0.019044 | 0.94913 | 0.1326157 | 1.25 | 0.86 | 0.39 | 0.1817454 | 0.3126021 | 0.0185679 | 5.332431 | 0.2917819 | 8.57 | 2.7 | 5.87 | 0.1382146 | 0.06987432 | 0.06966516 | -12.893408 | 4 | -44 | 48 | 0.029584 | -0.522192 | 0.004213234944 | 0.038312612 | -0.01692255 | 2.804947 | -4.47308 | -45.5293 | 6097.18 | 11.8857 | 4456.88 | 1.208771
75 | 0 | 0 | 0.2 | 0.2 | 0.2 | 0 | 0 | 0 | 0 | 0 | 0 | 0 | 0 | 0 | 0.2 | 0.2 | 1934 | 43.2 | 0.5729155 | 74 | 22 | 52 | 0.3425926 | 0.1018519 | 2.08 | 4.8 | 0.2041241 | 6 | 4 | 2 | 0.25 | 0.1666667 | 0.08 | 5.2 | 0.1439099 | 6 | 4 | 2 | 0.2307692 | 0.1538462 | 0.08 | 103.11852 | 0.627907 | 183.84 | 47.867 | 135.973 | 0.3565606 | 0.0928388 | 5.43892 | 1.5486 | 0.1465562 | 1.801 | 1.2 | 0.601 | 0.2325972 | 0.1549787 | 0.02404 | 1.4086 | 0.03555752 | 1.467 | 1.346 | 0.121 | 0.2082919 | 0.1911117 | 0.00484 | 13.6 | 0.05882353 | 14 | 12 | 2 | 0.2058824 | 0.1764706 | 0.08 | 5.2 | 0.1439099 | 6 | 4 | 2 | 0.2307692 | 0.1538462 | 0.08 | 1.962 | 0.07507422 | 2.22 | 1.79 | 0.43 | 0.2262997 | 0.1824669 | 0.0172 | 1.738 | 0.1820365 | 2.36 | 1.5 | 0.86 | 0.2715765 | 0.1726122 | 0.0344 | 8.7206 | 0.07518164 | 9.77 | 7.93 | 1.84 | 0.2240672 | 0.1818682 | 0.0736 | 86.8 | 0.5180183 | 161 | 44 | 117 | 0.3709677 | 0.1013825 | 4.68 | 224 | 0.4903322 | 411 | 116 | 295 | 0.3669643 | 0.1035714 | 11.8 | 698.48 | 0.07869832 | 770 | 650.3 | 119.7 | 0.2204788 | 0.1862043 | 4.788 | 1517.4 | 0.09211195 | 1708 | 1310 | 398 | 0.2251219 | 0.1726638 | 15.92 | 2581.4 | 0.1238447 | 2987 | 2123 | 864 | 0.2314248 | 0.1644844 | 34.56 | 4.31 | 0.08600349 | 4.8 | 3.8 | 1 | 0.2227378 | 0.1763341 | 0.04 | 4.34 | 0.03448532 | 4.5 | 4.1 | 0.4 | 0.2073733 | 0.1889401 | 0.016 | 3.49 | 0.1246995 | 4.35 | 3.15 | 1.2 | 0.2492837 | 0.1805158 | 0.048 | 6.862 | 0.3371244 | 9.85 | 4.82 | 5.03 | 0.2870883 | 0.1404838 | 0.2012 | 2636.4 | 0.2669161 | 3683 | 1933 | 1750 | 0.2793961 | 0.1466394 | 70 | 4356.6 | 0.2792702 | 5930 | 2945 | 2985 | 0.2722306 | 0.1351972 | 119.4 | 561.884 | 0.3421861 | 824.2 | 341.8 | 482.4 | 0.2933702 | 0.1216621 | 19.296 | 23.4 | 0.2689118 | 35 | 17.5 | 17.5 | 0.2991453 | 0.1495726 | 0.7 | 602.42 | 0.2978289 | 849.4 | 396.6 | 452.8 | 0.2819959 | 0.1316689 | 18.112 | 6.252 | 0.302731 | 8.9 | 4.1 | 4.8 | 0.2847089 | 0.131158 | 0.192 | 1.9606 | 0.3653614 | 3.232 | 1.051 | 2.181 | 0.329695 | 0.1072121 | 0.08724 | 1.59 | 0.1039545 | 1.81 | 1.33 | 0.48 | 0.227673 | 0.1672956 | 0.0192 | 0.896 | 0.04497643 | 0.95 | 0.84 | 0.11 | 0.2120536 | 0.1875 | 0.0044 | 10.7414 | 0.5589554 | 19.25 | 4.507 | 14.743 | 0.3584263 | 0.0839183 | 0.58972 | -4.96 | 1 | -7 | 8 | 0.04 | -0.28 | 0.0128 | 0.02752 | -0.1179691 | 3.982442 | -5.156101 | -58.20733 | 6682.491 | 13.38087 | 10583.3 | 1.097076
76 | 0 | 0 | 0.244 | 0 | 0.024 | 0 | 0 | 0 | 0 | 0 | 0.244 | 0.244 | 0.122 | 0.122 | 0 | 0 | 1860 | 39.616 | 0.3664161 | 72 | 22 | 50 | 0.2217286 | 0.1355008 | 1.4884 | 4.854 | 0.1250914 | 6 | 4 | 2 | 0.1508035 | 0.2010713 | 0.059536 | 4.536 | 0.1621089 | 6 | 4 | 2 | 0.03174603 | 0.2151675 | 0.011712 | 91.33505856 | 0.4137497 | 178.49 | 47.867 | 130.623 | 0.2384164 | 0.1278758 | 3.888385464 | 1.931634 | 0.1557702 | 2.328 | 1.2 | 1.128 | 0.2940681 | 0.01490966 | 0.006605568 | 1.502008 | 0.04985736 | 1.602 | 1.36 | 0.242 | 0.2602436 | 0.02173091 | 0.001417152 | 12.78 | 0.07633019 | 14 | 12 | 2 | 0.02629108 | 0.229108 | 0.011712 | 4.536 | 0.1621089 | 6 | 4 | 2 | 0.03174603 | 0.2151675 | 0.011712 | 1.8597 | 0.06930329 | 2.03 | 1.7 | 0.33 | 0.266344 | 0.2230467 | 0.01964688 | 1.55264 | 0.1651477 | 2.16 | 1.3 | 0.86 | 0.1697238 | 0.1021486 | 0.01280024 | 8.063952 | 0.07271801 | 9.77 | 6.83 | 2.94 | 0.02907755 | 0.1033315 | 0.00860832 | 36.92 | 0.3862424 | 115 | 20 | 95 | 0.07475623 | 0.06608884 | 0.27816 | 126.622 | 0.6537022 | 329 | 67 | 262 | 0.3169907 | 0.1291087 | 7.799216 | 665.183 | 0.0137336 | 684.9 | 652.8 | 32.1 | 0.1256163 | 0.02355322 | 0.0939888 | 1369.716 | 0.07138719 | 1592 | 1267 | 325 | 0.02789483 | 0.2257023 | 1.9032 | 2443.734 | 0.08070589 | 2987 | 2218 | 769 | 0.02933544 | 0.2214611 | 4.503264 | 3.8753 | 0.09988521 | 4.65 | 3.45 | 1.2 | 0.02879777 | 0.2172219 | 0.0070272 | 4.2194 | 0.05133873 | 4.6 | 3.9 | 0.7 | 0.1330047 | 0.1127648 | 0.0104188 | 3.1914 | 0.0456298 | 3.45 | 3 | 0.45 | 0.1318857 | 0.2293664 | 0.0133956 | 6.47688 | 0.1974135 | 9.16 | 4.82 | 4.34 | 0.1725399 | 0.1815813 | 0.12919312 | 2367.046 | 0.1529634 | 2890 | 1933 | 957 | 0.1489536 | 0.1992576 | 28.487976 | 4560.89 | 0.1507932 | 5470 | 2945 | 2525 | 0.1463179 | 0.01549698 | 7.3932 | 557.85956 | 0.1720381 | 680.19 | 341.8 | 338.39 | 0.2975056 | 0.01470478 | 1.98161184 | 22.7812 | 0.1696505 | 28 | 18.8 | 9.2 | 0.1499482 | 0.201359 | 0.2738656 | 605.6714 | 0.1603654 | 725.9 | 396.6 | 329.3 | 0.2924351 | 0.01571545 | 1.9283808 | 6.2716 | 0.1640001 | 7.57 | 4.1 | 3.47 | 0.294515 | 0.01568978 | 0.02032032 | 1.386038 | 0.4341829 | 2.725 | 0.833 | 1.892 | 0.2398563 | 0.1466424 | 0.056321056 | 1.78628 | 0.09178046 | 1.96 | 1.33 | 0.63 | 0.2677296 | 0.01786954 | 0.00368928 | 0.94126 | 0.03646099 | 0.98 | 0.84 | 0.14 | 0.2540425 | 0.0214181 | 0.00081984 | 7.830012 | 0.35343 | 13.31 | 4.507 | 8.803 | 0.2073841 | 0.1404478 | 0.262047704 | -0.952576 | 4 | -12 | 16 | 0.238144 | -0.070272 | 0.005578285056 | 0.040141904 | -0.04871616 | 3.156519 | -3.547868 | -34.24036 | 5642.924 | 13.5965 | 5469.763 | 1.191452
77 | 0 | 0 | 0.238 | 0 | 0.048 | 0 | 0 | 0 | 0 | 0 | 0.238 | 0.238 | 0.119 | 0.119 | 0 | 0 | 1660 | 39.232 | 0.3705883 | 72 | 22 | 50 | 0.2183931 | 0.1334625 | 1.4161 | 4.833 | 0.1270626 | 6 | 4 | 2 | 0.1477343 | 0.1969791 | 0.056644 | 4.572 | 0.1664041 | 6 | 4 | 2 | 0.06299213 | 0.208224 | 0.022848 | 90.36770712 | 0.4184718 | 178.49 | 47.867 | 130.623 | 0.2350431 | 0.1260666 | 3.699504606 | 1.913643 | 0.1661952 | 2.328 | 1.2 | 1.128 | 0.2895336 | 0.03009966 | 0.012886272 | 1.498516 | 0.05149124 | 1.602 | 1.36 | 0.242 | 0.2544357 | 0.0435631 | 0.002764608 | 12.81 | 0.07664201 | 14 | 12 | 2 | 0.05245902 | 0.2229508 | 0.022848 | 4.572 | 0.1664041 | 6 | 4 | 2 | 0.06299213 | 0.208224 | 0.022848 | 1.86315 | 0.0693074 | 2.03 | 1.7 | 0.33 | 0.2593135 | 0.2171591 | 0.01869252 | 1.55528 | 0.1631783 | 2.16 | 1.3 | 0.86 | 0.1652693 | 0.09946762 | 0.01217846 | 8.105904 | 0.07853105 | 9.77 | 6.83 | 2.94 | 0.05785413 | 0.1002689 | 0.01679328 | 38.84 | 0.4779292 | 115 | 20 | 95 | 0.1421215 | 0.06127703 | 0.54264 | 130.369 | 0.6526641 | 329 | 67 | 262 | 0.3003091 | 0.1223144 | 7.420364 | 664.8785 | 0.01387308 | 684.9 | 652.8 | 32.1 | 0.1225834 | 0.04712801 | 0.1833552 | 1375.182 | 0.07455238 | 1592 | 1267 | 325 | 0.05556792 | 0.2192772 | 3.7128 | 2457.093 | 0.08635349 | 2987 | 2218 | 769 | 0.05835188 | 0.2148409 | 8.785056 | 3.89435 | 0.1028879 | 4.65 | 3.45 | 1.2 | 0.0573138 | 0.2108439 | 0.0137088 | 4.2263 | 0.0516546 | 4.6 | 3.9 | 0.7 | 0.1295223 | 0.1098124 | 0.0099127 | 3.1953 | 0.04566199 | 3.45 | 3 | 0.45 | 0.1284856 | 0.2234532 | 0.0127449 | 6.44376 | 0.198629 | 9.16 | 4.82 | 4.34 | 0.1691621 | 0.1780265 | 0.12291748 | 2361.217 | 0.1522399 | 2890 | 1933 | 957 | 0.1456495 | 0.1948377 | 27.104154 | 4521.155 | 0.160109 | 5470 | 2945 | 2525 | 0.1439743 | 0.03126635 | 14.4228 | 552.54662 | 0.1819191 | 680.19 | 341.8 | 338.39 | 0.2929802 | 0.02969234 | 3.86576736 | 22.7374 | 0.1683123 | 28 | 18.8 | 9.2 | 0.1465427 | 0.1967859 | 0.2605624 | 600.5303 | 0.1685917 | 725.9 | 396.6 | 329.3 | 0.2876861 | 0.03169998 | 3.7619232 | 6.2182 | 0.172083 | 7.57 | 4.1 | 3.47 | 0.2897398 | 0.03164903 | 0.03964128 | 1.398701 | 0.4287377 | 2.725 | 0.833 | 1.892 | 0.2318401 | 0.1417415 | 0.053585224 | 1.77506 | 0.09952665 | 1.96 | 1.33 | 0.63 | 0.2627968 | 0.03596498 | 0.00719712 | 0.93877 | 0.03978275 | 0.98 | 0.84 | 0.14 | 0.2484528 | 0.04294982 | 0.00159936 | 7.814274 | 0.3499905 | 13.31 | 4.507 | 8.803 | 0.2026919 | 0.1372701 | 0.249318566 | -1.620304 | 4 | -12 | 16 | 0.226576 | -0.137088 | 0.01035362 | 0.041598116 | -0.07102226 | 3.35643 | -3.697334 | -32.96511 | 5698.518 | 13.94511 | 5259.633 | 1.191653
78 | 0 | 0 | 0.233 | 0 | 0.07 | 0 | 0 | 0 | 0 | 0 | 0.233 | 0.233 | 0.116 | 0.116 | 0 | 0 | 1560 | 38.903 | 0.3739193 | 72 | 22 | 50 | 0.2146878 | 0.1317636 | 1.3514 | 4.818 | 0.1286321 | 6 | 4 | 2 | 0.1444583 | 0.1934413 | 0.054056 | 4.609 | 0.1696455 | 6 | 4 | 2 | 0.09112606 | 0.2022131 | 0.03262 | 89.52835812 | 0.4222591 | 178.49 | 47.867 | 130.623 | 0.2312657 | 0.1245752 | 3.530478444 | 1.899151 | 0.1749221 | 2.328 | 1.2 | 1.128 | 0.2856139 | 0.04423029 | 0.01839768 | 1.496836 | 0.05283328 | 1.602 | 1.36 | 0.242 | 0.24937 | 0.06360082 | 0.00394702 | 12.85 | 0.07682721 | 14 | 12 | 2 | 0.07626459 | 0.2175875 | 0.03262 | 4.609 | 0.1696455 | 6 | 4 | 2 | 0.09112606 | 0.2022131 | 0.03262 | 1.86819 | 0.06924918 | 2.03 | 1.7 | 0.33 | 0.2531809 | 0.2120234 | 0.01791537 | 1.55907 | 0.1611065 | 2.16 | 1.3 | 0.86 | 0.1607112 | 0.09672433 | 0.01157216 | 8.152634 | 0.08301058 | 9.77 | 6.83 | 2.94 | 0.083887 | 0.09718086 | 0.0238728 | 40.645 | 0.5319447 | 115 | 20 | 95 | 0.1980563 | 0.05707959 | 0.7714 | 133.846 | 0.649775 | 329 | 67 | 262 | 0.2851337 | 0.116634 | 7.081336 | 665.2502 | 0.01400072 | 684.9 | 652.8 | 32.1 | 0.1194263 | 0.06868995 | 0.260652 | 1381.423 | 0.0770574 | 1592 | 1267 | 325 | 0.08067044 | 0.2137007 | 5.30075 | 2471.765 | 0.09078635 | 2987 | 2218 | 769 | 0.08459137 | 0.2090789 | 12.54239 | 3.9154 | 0.1052129 | 4.65 | 3.45 | 1.2 | 0.08313327 | 0.2053047 | 0.019572 | 4.2368 | 0.05183806 | 4.6 | 3.9 | 0.7 | 0.1259441 | 0.1067787 | 0.0094192 | 3.20195 | 0.04564017 | 3.45 | 3 | 0.45 | 0.1249863 | 0.2183045 | 0.0121626 | 6.41835 | 0.1994452 | 9.16 | 4.82 | 4.34 | 0.1655503 | 0.1749764 | 0.11730152 | 2357.927 | 0.1514701 | 2890 | 1933 | 957 | 0.1421757 | 0.1910106 | 25.865796 | 4488.755 | 0.1679421 | 5470 | 2945 | 2525 | 0.1413577 | 0.04592587 | 20.503 | 548.22247 | 0.190346 | 680.19 | 341.8 | 338.39 | 0.2890875 | 0.04364287 | 5.5191409 | 22.7164 | 0.1669888 | 28 | 18.8 | 9.2 | 0.1429804 | 0.1928298 | 0.2486576 | 596.4006 | 0.1756014 | 725.9 | 396.6 | 329.3 | 0.2835924 | 0.04654925 | 5.370883 | 6.17527 | 0.1789815 | 7.57 | 4.1 | 3.47 | 0.2856248 | 0.0464757 | 0.0565957 | 1.411148 | 0.4233003 | 2.725 | 0.833 | 1.892 | 0.224002 | 0.1375398 | 0.051136976 | 1.7667 | 0.1058303 | 1.96 | 1.33 | 0.63 | 0.2584932 | 0.05269712 | 0.0102753 | 0.93744 | 0.04246141 | 0.98 | 0.84 | 0.14 | 0.2435783 | 0.06272401 | 0.0022834 | 7.803744 | 0.346538 | 13.31 | 4.507 | 8.803 | 0.1978486 | 0.1345676 | 0.237927484 | -2.198264 | 4 | -12 | 16 | 0.217156 | -0.19572 | 0.01416725744 | 0.042890672 | -0.09010081 | 3.535762 | -3.841108 | -32.05743 | 5783.993 | 14.16838 | 5075.807 | 1.19175
79 | 0 | 0 | 0.227 | 0 | 0.091 | 0 | 0 | 0 | 0 | 0 | 0.227 | 0.227 | 0.114 | 0.114 | 0 | 0 | 1660 | 38.561 | 0.3777605 | 72 | 22 | 50 | 0.2128576 | 0.1295091 | 1.2939 | 4.796 | 0.1302767 | 6 | 4 | 2 | 0.1426188 | 0.1893244 | 0.051756 | 4.637 | 0.1726912 | 6 | 4 | 2 | 0.1177485 | 0.1958163 | 0.041314 | 88.67944838 | 0.4266668 | 178.49 | 47.867 | 130.623 | 0.2294541 | 0.1225291 | 3.380261994 | 1.881359 | 0.1830327 | 2.328 | 1.2 | 1.128 | 0.2808906 | 0.05804315 | 0.023301096 | 1.492244 | 0.05409 | 1.602 | 1.36 | 0.242 | 0.2436961 | 0.0829355 | 0.004998994 | 12.864 | 0.07701406 | 14 | 12 | 2 | 0.09903607 | 0.2117537 | 0.041314 | 4.637 | 0.1726912 | 6 | 4 | 2 | 0.1177485 | 0.1958163 | 0.041314 | 1.86931 | 0.0691826 | 2.03 | 1.7 | 0.33 | 0.2465134 | 0.2064398 | 0.01700457 | 1.56019 | 0.1597473 | 2.16 | 1.3 | 0.86 | 0.1578269 | 0.09498843 | 0.01117656 | 8.180816 | 0.08704551 | 9.77 | 6.83 | 2.94 | 0.1086774 | 0.09517632 | 0.03049956 | 42.27 | 0.5694445 | 115 | 20 | 95 | 0.2475751 | 0.05393896 | 0.98553 | 137.163 | 0.6471439 | 329 | 67 | 262 | 0.2734411 | 0.1108827 | 6.780036 | 664.3476 | 0.01409781 | 684.9 | 652.8 | 32.1 | 0.1175267 | 0.08941825 | 0.3330054 | 1385.109 | 0.07932106 | 1592 | 1267 | 325 | 0.1045925 | 0.2076436 | 6.713525 | 2481.032 | 0.09461021 | 2987 | 2218 | 769 | 0.109558 | 0.2029341 | 15.885233 | 3.92875 | 0.1074154 | 4.65 | 3.45 | 1.2 | 0.107706 | 0.1993382 | 0.0247884 | 4.2387 | 0.05212331 | 4.6 | 3.9 | 0.7 | 0.1237172 | 0.1048907 | 0.0090972 | 3.2024 | 0.04564771 | 3.45 | 3 | 0.45 | 0.1228141 | 0.212653 | 0.0116451 | 6.38598 | 0.2005989 | 9.16 | 4.82 | 4.34 | 0.1635207 | 0.1713347 | 0.11231052 | 2351.093 | 0.1508055 | 2890 | 1933 | 957 | 0.1401306 | 0.1866328 | 24.765246 | 4450.54 | 0.1751509 | 5470 | 2945 | 2525 | 0.1401133 | 0.06021629 | 26.19435 | 543.04473 | 0.1979553 | 680.19 | 341.8 | 338.39 | 0.2843286 | 0.05727668 | 6.99012223 | 22.6626 | 0.1657865 | 28 | 18.8 | 9.2 | 0.1408488 | 0.1883103 | 0.2380776 | 591.347 | 0.1819334 | 725.9 | 396.6 | 329.3 | 0.2786508 | 0.06103117 | 6.8023501 | 6.12283 | 0.185217 | 7.57 | 4.1 | 3.47 | 0.2806529 | 0.06093587 | 0.07167979 | 1.421923 | 0.4188977 | 2.725 | 0.833 | 1.892 | 0.2184717 | 0.1329826 | 0.048961176 | 1.75483 | 0.1116263 | 1.96 | 1.33 | 0.63 | 0.2535402 | 0.06896964 | 0.01301391 | 0.9343 | 0.04480935 | 0.98 | 0.84 | 0.14 | 0.2381034 | 0.08181526 | 0.00289198 | 7.790026 | 0.343715 | 13.31 | 4.507 | 8.803 | 0.1947798 | 0.1313332 | 0.227804034 | -2.735176 | 4 | -12 | 16 | 0.206116 | -0.247884 | 0.01703095 | 0.043914356 | -0.1047462 | 3.709573 | -3.974019 | -31.20048 | 5799.574 | 14.32521 | 4896.29 | 1.192015
80 | 0 | 0 | 0.222 | 0 | 0.111 | 0 | 0 | 0 | 0 | 0 | 0.222 | 0.222 | 0.111 | 0.111 | 0 | 0 | 1660 | 38.184 | 0.3808837 | 72 | 22 | 50 | 0.2093023 | 0.127907 | 1.2321 | 4.773 | 0.1316244 | 6 | 4 | 2 | 0.1395349 | 0.1860465 | 0.049284 | 4.662 | 0.175054 | 6 | 4 | 2 | 0.1428571 | 0.1904762 | 0.049284 | 87.73610718 | 0.4302566 | 178.49 | 47.867 | 130.623 | 0.225818 | 0.1211186 | 3.218811966 | 1.864467 | 0.1902665 | 2.328 | 1.2 | 1.128 | 0.2771924 | 0.07144133 | 0.027796176 | 1.487844 | 0.05518758 | 1.602 | 1.36 | 0.242 | 0.2390331 | 0.1014623 | 0.005963364 | 12.876 | 0.07715086 | 14 | 12 | 2 | 0.1206897 | 0.2068966 | 0.049284 | 4.662 | 0.175054 | 6 | 4 | 2 | 0.1428571 | 0.1904762 | 0.049284 | 1.87035 | 0.06912458 | 2.03 | 1.7 | 0.33 | 0.2409496 | 0.2017804 | 0.01626372 | 1.56066 | 0.1579416 | 2.16 | 1.3 | 0.86 | 0.1536273 | 0.09246088 | 0.01059606 | 8.208006 | 0.09029406 | 9.77 | 6.83 | 2.94 | 0.1321234 | 0.0923647 | 0.03622374 | 43.845 | 0.5947878 | 115 | 20 | 95 | 0.2911392 | 0.05063291 | 1.170495 | 140.082 | 0.6432409 | 329 | 67 | 262 | 0.2606973 | 0.1061807 | 6.456204 | 663.4137 | 0.01420619 | 684.9 | 652.8 | 32.1 | 0.114595 | 0.1092242 | 0.3955041 | 1388.166 | 0.08122441 | 1592 | 1267 | 325 | 0.1272989 | 0.2026227 | 8.00865 | 2489.73 | 0.09786025 | 2987 | 2218 | 769 | 0.1331699 | 0.1977708 | 18.949698 | 3.9405 | 0.1091755 | 4.65 | 3.45 | 1.2 | 0.1309859 | 0.1943662 | 0.0295704 | 4.2402 | 0.05226068 | 4.6 | 3.9 | 0.7 | 0.1204188 | 0.1020942 | 0.0086247 | 3.20235 | 0.04562459 | 3.45 | 3 | 0.45 | 0.1195841 | 0.2079723 | 0.0110889 | 6.35031 | 0.201345 | 9.16 | 4.82 | 4.34 | 0.1601119 | 0.168502 | 0.10694628 | 2343.543 | 0.1501636 | 2890 | 1933 | 957 | 0.1368825 | 0.1831099 | 23.582394 | 4412.25 | 0.1816544 | 5470 | 2945 | 2525 | 0.1376101 | 0.07408805 | 31.110525 | 538.03698 | 0.2050498 | 680.19 | 341.8 | 338.39 | 0.2806539 | 0.07051523 | 8.33860638 | 22.5996 | 0.164664 | 28 | 18.8 | 9.2 | 0.1375246 | 0.1846758 | 0.2267064 | 586.4241 | 0.1878355 | 725.9 | 396.6 | 329.3 | 0.2748008 | 0.07506956 | 8.1146106 | 6.0717 | 0.1910437 | 7.57 | 4.1 | 3.47 | 0.2767824 | 0.0749543 | 0.08550774 | 1.430568 | 0.4141612 | 2.725 | 0.833 | 1.892 | 0.211437 | 0.1292675 | 0.046622664 | 1.74381 | 0.1166306 | 1.96 | 1.33 | 0.63 | 0.2495226 | 0.08465945 | 0.01552446 | 0.93129 | 0.04686816 | 0.98 | 0.84 | 0.14 | 0.2336114 | 0.1001192 | 0.00344988 | 7.765116 | 0.3407497 | 13.31 | 4.507 | 8.803 | 0.1902625 | 0.1288524 | 0.216923526 | -3.20346 | 4 | -12 | 16 | 0.197136 | -0.295704 | 0.0194313 | 0.044749872 | -0.1168392 | 3.865393 | -4.108612 | -30.60313 | 5811.899 | 14.41973 | 4734.502 | 1.19227
81 | 0 | 0 | 0.2 | 0 | 0 | 0 | 0 | 0 | 0 | 0 | 0.2 | 0 | 0 | 0.2 | 0.2 | 0.2 | 2343 | 56.2 | 0.3800339 | 74 | 22 | 52 | 0.2633452 | 0.07829181 | 2.08 | 5.4 | 0.1481481 | 6 | 4 | 2 | 0.2222222 | 0.1481481 | 0.08 | 4.6 | 0.173913 | 6 | 4 | 2 | 0.2608696 | 0.173913 | 0.08 | 136.4738 | 0.4130164 | 183.84 | 47.867 | 135.973 | 0.2694143 | 0.07014826 | 5.43892 | 1.944 | 0.1484975 | 2.328 | 1.586 | 0.742 | 0.2395062 | 0.1631687 | 0.02968 | 1.5038 | 0.04952112 | 1.602 | 1.408 | 0.194 | 0.2130602 | 0.1872589 | 0.00776 | 12.8 | 0.07654655 | 14 | 12 | 2 | 0.21875 | 0.1875 | 0.08 | 4.6 | 0.173913 | 6 | 4 | 2 | 0.2608696 | 0.173913 | 0.08 | 1.804 | 0.04840106 | 1.94 | 1.7 | 0.24 | 0.2150776 | 0.1884701 | 0.0096 | 1.606 | 0.2417865 | 2.36 | 1.3 | 1.06 | 0.2938979 | 0.1618929 | 0.0424 | 7.8816 | 0.07651417 | 8.67 | 6.83 | 1.84 | 0.2200061 | 0.1733151 | 0.0736 | 67 | 0.727832 | 161 | 30 | 131 | 0.480597 | 0.08955224 | 5.24 | 171.6 | 0.7385692 | 411 | 67 | 344 | 0.479021 | 0.07808858 | 13.76 | 704.94 | 0.07094173 | 770 | 658 | 112 | 0.2184583 | 0.1866826 | 4.48 | 1457.2 | 0.1116315 | 1708 | 1267 | 441 | 0.2344222 | 0.1738951 | 17.64 | 2311.6 | 0.07857374 | 2653 | 2123 | 530 | 0.229538 | 0.1836823 | 21.2 | 3.94 | 0.1204982 | 4.8 | 3.45 | 1.35 | 0.2436548 | 0.1751269 | 0.054 | 4.16 | 0.05178043 | 4.5 | 3.9 | 0.6 | 0.2163462 | 0.1875 | 0.024 | 3.39 | 0.1443319 | 4.35 | 3 | 1.35 | 0.2566372 | 0.1769912 | 0.054 | 7.962 | 0.2487743 | 9.85 | 4.82 | 5.03 | 0.2474253 | 0.1210751 | 0.2012 | 2701.8 | 0.248592 | 3683 | 1933 | 1750 | 0.2726331 | 0.1430898 | 70 | 5061.6 | 0.1711002 | 5930 | 3560 | 2370 | 0.2343133 | 0.140667 | 94.8 | 629.064 | 0.2287053 | 824.2 | 425.5 | 398.7 | 0.2620401 | 0.1352804 | 15.948 | 24.54 | 0.238386 | 35 | 18.8 | 16.2 | 0.2852486 | 0.1532192 | 0.648 | 665.86 | 0.202616 | 849.4 | 469.9 | 379.5 | 0.2551287 | 0.1411408 | 15.18 | 6.908 | 0.2075299 | 8.9 | 4.85 | 4.05 | 0.2576723 | 0.1404169 | 0.162 | 1.6412 | 0.5425754 | 3.232 | 0.833 | 2.399 | 0.3938582 | 0.1015111 | 0.09596 | 1.77 | 0.09025413 | 1.96 | 1.5 | 0.46 | 0.2214689 | 0.1694915 | 0.0184 | 0.946 | 0.02883337 | 0.98 | 0.91 | 0.07 | 0.2071882 | 0.192389 | 0.0028 | 12.0456 | 0.4727864 | 19.25 | 4.507 | 14.743 | 0.3196188 | 0.0748323 | 0.58972 | -3.36 | 3 | -9 | 12 | 0.12 | -0.36 | 0.0192 | 0.04048 | -0.196338 | 4.248912 | -5.360393 | -41.24458 | 5182.747 | 13.38087 | 5456.364 | 1.149117
82 | 0.02 | 0 | 0.294 | 0 | 0 | 0 | 0 | 0 | 0 | 0 | 0.196 | 0.196 | 0.098 | 0 | 0.196 | 0 | 1516.5 | 41.028 | 0.4379192 | 73 | 13 | 60 | 0.3487374 | 0.006337136 | 0.2352 | 4.862 | 0.1526664 | 6 | 3 | 3 | 0.2418758 | 0.0123406 | 0.01176 | 4.768 | 0.2824902 | 13 | 4 | 9 | 0.0545302 | 0.2466443 | 0.05292 | 95.56947344 | 0.4904444 | 180.948 | 26.9815 | 153.9665 | 0.3710998 | 0.005646468 | 0.60354868 | 1.867956 | 0.1273014 | 2.328 | 1.558 | 0.77 | 0.2442713 | 0.08173854 | 0.01479016 | 1.48492 | 0.04109037 | 1.602 | 1.4 | 0.202 | 0.2114538 | 0.09239555 | 0.003880016 | 12.98 | 0.07702619 | 14 | 12 | 2 | 0.2114022 | 0.01848998 | 0.00784 | 4.568 | 0.1518854 | 6 | 3 | 3 | 0.1287215 | 0.01313485 | 0.00588 | 1.88108 | 0.06081583 | 2.03 | 1.64 | 0.39 | 0.2115168 | 0.01743679 | 0.0015288 | 1.56492 | 0.1382553 | 2.16 | 1.33 | 0.83 | 0.1352657 | 0.1665772 | 0.01594264 | 8.165628 | 0.04037237 | 9.539 | 7.808 | 1.731 | 0.02336379 | 0.1874158 | 0.00678552 | 42.464 | 0.3288697 | 67 | 20 | 47 | 0.3092502 | 0.04615674 | 0.902776 | 137.914 | 0.5359275 | 329 | 67 | 262 | 0.2337834 | 0.09521876 | 5.032496 | 680.8038 | 0.06195449 | 761.3 | 577.6 | 183.7 | 0.2191745 | 0.01696818 | 0.720104 | 1399.716 | 0.09326985 | 1817 | 1267 | 550 | 0.02596241 | 0.177416 | 2.156 | 2416.112 | 0.09002169 | 2745 | 2123 | 622 | 0.02272246 | 0.1722221 | 2.43824 | 3.9207 | 0.08379936 | 4.65 | 3.45 | 1.2 | 0.1162292 | 0.1724692 | 0.0230496 | 4.2314 | 0.04065538 | 4.6 | 4 | 0.6 | 0.1065368 | 0.1852815 | 0.0115248 | 3.2158 | 0.04416394 | 3.5 | 3 | 0.5 | 0.02176752 | 0.1828472 | 0.00196 | 6.6278 | 0.2507471 | 9.53 | 4.07 | 5.46 | 0.281825 | 0.0122816 | 0.0214032 | 2465.426 | 0.2270688 | 3273 | 933 | 2340 | 0.2602017 | 0.007568672 | 9.1728 | 4591.318 | 0.1776941 | 5698 | 2740 | 2958 | 0.2432434 | 0.01193557 | 11.59536 | 581.72476 | 0.2236371 | 758.22 | 290.8 | 467.42 | 0.2554664 | 0.009997855 | 1.8322864 | 22.3384 | 0.1821175 | 28 | 10.5 | 17.5 | 0.1228378 | 0.009400852 | 0.0343 | 624.0456 | 0.2016808 | 782 | 326.4 | 455.6 | 0.2456103 | 0.01046077 | 1.785952 | 6.45838 | 0.2042783 | 8.1 | 3.39 | 4.71 | 0.2458202 | 0.01049799 | 0.0184632 | 1.479344 | 0.4068264 | 2.725 | 0.722 | 2.003 | 0.1805192 | 0.009761083 | 0.00392588 | 1.77578 | 0.07786966678 | 2.01 | 1.46 | 0.55 | 0.02263794 | 0.08057304 | 0.001078 | 0.94522 | 0.05465595 | 1.25 | 0.9 | 0.35 | 0.02644887 | 0.09331161 | 0.000686 | 8.605774 | 0.5125354 | 16.65 | 2.7 | 13.95 | 0.3792105 | 0.006274857 | 0.054684 | -2.01488 | 4 | -44 | 48 | 0.153664 | -0.17248 | 0.00722835456 | 0.028516824 | -0.05259707 | 2.833469 | -3.648206 | -46.32094 | 5739.902 | 13.50202 | 7996.843 | 1.156864
83 | 0.019 | 0.019 | 0.289 | 0 | 0 | 0 | 0 | 0 | 0 | 0 | 0.192 | 0.192 | 0.096 | 0 | 0.192 | 0 | 1679 | 40.471 | 0.4486821 | 73 | 13 | 60 | 0.3463221 | 0.006103136 | 0.21888 | 4.822 | 0.1610477 | 6 | 3 | 3 | 0.238905 | 0.01182082 | 0.010944 | 4.933 | 0.3698214 | 14 | 4 | 10 | 0.05392256 | 0.2343402 | 0.05491 | 94.18459888 | 0.5021129 | 180.948 | 26.9815 | 153.9665 | 0.3688715 | 0.005443018 | 0.561669792 | 1.868654 | 0.1263159 | 2.328 | 1.558 | 0.77 | 0.2391968 | 0.0800405 | 0.01419264 | 1.480291 | 0.04357743 | 1.602 | 1.319 | 0.283 | 0.2077862 | 0.01692978 | 0.001032384 | 12.796 | 0.1231355 | 14 | 4 | 10 | 0.2100656 | 0.005939356 | 0.03648 | 4.553 | 0.1516059 | 6 | 3 | 3 | 0.12651 | 0.01251922 | 0.005472 | 1.8812 | 0.06054281 | 2.03 | 1.64 | 0.39 | 0.2071869 | 0.0165639 | 0.00142272 | 1.56967 | 0.1395051 | 2.16 | 1.33 | 0.83 | 0.1321042 | 0.1626839 | 0.01529856 | 8.216777 | 0.06578035 | 11.33 | 7.808 | 3.522 | 0.02619884 | 0.1824482 | 0.012848256 | 42.4601 | 0.3254255 | 67 | 20 | 47 | 0.3029668 | 0.04521892 | 0.866304 | 138.309 | 0.5294801 | 329 | 67 | 262 | 0.2283582 | 0.09300913 | 4.829184 | 682.1695 | 0.06465816 | 786.5 | 577.6 | 208.9 | 0.02190585 | 0.0160875 | 0.0754129 | 1401.348 | 0.09356238 | 1817 | 1267 | 550 | 0.02463557 | 0.1735929 | 2.0064 | 2429.24 | 0.09977415 | 3232 | 2123 | 1109 | 0.02527869 | 0.1677957 | 4.045632 | 3.9313 | 0.08702803 | 4.7 | 3.45 | 1.25 | 0.02271513 | 0.1684939 | 0.00456 | 4.238 | 0.04416643 | 4.8 | 4 | 0.8 | 0.02151958 | 0.1812176 | 0.0029184 | 3.2301 | 0.05874054 | 4.15 | 3 | 1.15 | 0.02441101 | 0.1783227 | 0.0041952 | 6.57646 | 0.254751 | 9.53 | 4.07 | 5.46 | 0.2782287 | 0.01175861 | 0.01991808 | 2448.469 | 0.2300688 | 3273 | 933 | 2340 | 0.2566567 | 0.007240034 | 8.53632 | 4549.488 | 0.1868902 | 5698 | 2628 | 3070 | 0.2404701 | 0.0109753 | 11.19936 | 577.38892 | 0.2277213 | 758.22 | 290.8 | 467.42 | 0.252132 | 0.009569287 | 1.70514816 | 22.8565 | 0.2436986 | 50.6 | 10.5 | 40.1 | 0.04206243 | 0.00872837 | 0.0144761 | 620.2431 | 0.2040506 | 782 | 326.4 | 455.6 | 0.2420728 | 0.00999866 | 1.6620288 | 6.41739 | 0.2069872 | 8.1 | 3.39 | 4.71 | 0.2423415 | 0.01003679 | 0.01718208 | 1.468549 | 0.4080902 | 2.725 | 0.722 | 2.003 | 0.178135 | 0.009341193 | 0.003653472 | 1.77645 | 0.07767307 | 2.01 | 1.46 | 0.55 | 0.02149793 | 0.07889893 | 0.0010032 | 0.94852 | 0.06317661 | 1.25 | 0.9 | 0.35 | 0.02503901 | 0.09108928 | 0.0006384 | 8.477325 | 0.5247372 | 16.65 | 2.33 | 14.32 | 0.3771001 | 0.005222166 | 0.05223936 | -6.469036 | 4 | -84 | 88 | 0.147456 | -0.306432 | 0.01183423 | 0.030455536 | -0.05049185 | 3.013575 | -3.688129 | -42.17384 | 5793.83 | 14.00798 | 7376.534 | 1.231031
84 | 0 | 0 | 0 | 0 | 0 | 0 | 0 | 0 | 0 | 0 | 0.111 | 0.222 | 0.222 | 0 | 0.222 | 0.222 | 1784 | 55.5 | 0.2892831 | 74 | 40 | 34 | 0.296 | 0.08 | 0.837828 | 5.439 | 0.09131923 | 6 | 5 | 1 | 0.244898 | 0.1020408 | 0.024642 | 5.328 | 0.1250665 | 6 | 4 | 2 | 0.25 | 0.08333333 | 0.049284 | 133.0321 | 0.3310644 | 183.84 | 91.224 | 92.616 | 0.3067867 | 0.07611595 | 2.282243472 | 1.757352 | 0.1303295 | 2.328 | 1.558 | 0.77 | 0.147044 | 0.1968166 | 0.01897434 | 1.452768 | 0.041481 | 1.602 | 1.4 | 0.202 | 0.1224022 | 0.2139364 | 0.004977684 | 13.764 | 0.04565358 | 14 | 12 | 2 | 0.2258065 | 0.09677419 | 0.049284 | 5.328 | 0.1250665 | 6 | 4 | 2 | 0.25 | 0.08333333 | 0.049284 | 1.8981 | 0.05672313 | 2.03 | 1.7 | 0.33 | 0.2374269 | 0.0994152 | 0.00813186 | 1.83927 | 0.2106316 | 2.36 | 1.33 | 1.03 | 0.2848521 | 0.08026554 | 0.02538126 | 8.336988 | 0.04212573 | 8.71 | 7.808 | 0.902 | 0.2319327 | 0.103957 | 0.022227084 | 67.155 | 0.7832914 | 161 | 20 | 141 | 0.5322314 | 0.0661157 | 6.949044 | 236.319 | 0.5394808 | 411 | 67 | 344 | 0.3860968 | 0.03147017 | 8.476848 | 712.62 | 0.06677058 | 770 | 660 | 110 | 0.2398754 | 0.1028037 | 2.71062 | 1519.479 | 0.0928661 | 1708 | 1267 | 441 | 0.2495434 | 0.09255607 | 10.867122 | 2349.87 | 0.07480783 | 2621 | 2123 | 498 | 0.2476145 | 0.2005668 | 24.543432 | 4.27905 | 0.1019688 | 4.8 | 3.45 | 1.35 | 0.2490272 | 0.08949416 | 0.0332667 | 4.329 | 0.04988683 | 4.6 | 4 | 0.6 | 0.2358974 | 0.1025641 | 0.0147852 | 3.5298 | 0.1283839 | 4.35 | 3 | 1.35 | 0.2735849 | 0.09433962 | 0.0332667 | 8.05527 | 0.1819589 | 9.85 | 6.45 | 3.4 | 0.271462 | 0.0888797 | 0.0837828 | 3030.189 | 0.1553427 | 3683 | 2125 | 1558 | 0.2698267 | 0.07784168 | 38.392236 | 5295.366 | 0.08986859 | 5930 | 4650 | 1280 | 0.248606 | 0.09747202 | 31.54176 | 696.16092 | 0.1356525 | 824.2 | 566.7 | 257.5 | 0.2628306 | 0.09035799 | 6.345315 | 27.5502 | 0.1703804 | 35 | 19.2 | 15.8 | 0.2820306 | 0.07735697 | 0.3893436 | 736.9956 | 0.1092918 | 849.4 | 608.8 | 240.6 | 0.2558588 | 0.09169227 | 5.9288652 | 7.66233 | 0.1140294 | 8.9 | 6.25 | 2.65 | 0.2578589 | 0.09054034 | 0.0653013 | 2.236761 | 0.3367846 | 3.232 | 0.833 | 2.399 | 0.3207781 | 0.0413379 | 0.059116158 | 1.64058 | 0.09902653 | 1.96 | 1.46 | 0.5 | 0.1326116 | 0.1975643 | 0.012321 | 0.93462 | 0.02721851 | 0.98 | 0.9 | 0.08 | 0.1163895 | 0.2137767 | 0.00197136 | 12.877221 | 0.3666394 | 19.25 | 6.511 | 12.739 | 0.3318651 | 0.05612399 | 0.313914438 | -5.91408 | 4 | -9 | 13 | 0.098568 | -0.221778 | 0.007893966132 | 0.029348622 | -0.2365423 | 4.901374 | -4.213695 | -34.42633 | 6581.51 | 13.14038 | 7636.765 | 1.158374
85 | 0 | 0 | 0 | 0 | 0 | 0 | 0 | 0 | 0 | 0 | 0.2 | 0.2 | 0.2 | 0 | 0.2 | 0.2 | 2193.667 | 54 | 0.2951366 | 74 | 40 | 34 | 0.2740741 | 0.1481481 | 1.36 | 5.4 | 0.09072184 | 6 | 5 | 1 | 0.2222222 | 0.1851852 | 0.04 | 5.2 | 0.1439099 | 6 | 4 | 2 | 0.2307692 | 0.1538462 | 0.08 | 128.971128 | 0.3384894 | 183.84 | 91.224 | 92.616 | 0.2850871 | 0.1414642 | 3.70464 | 1.816 | 0.1521885 | 2.328 | 1.558 | 0.77 | 0.2563877 | 0.1715859 | 0.0308 | 1.469 | 0.04925438 | 1.602 | 1.4 | 0.202 | 0.2181076 | 0.1906059 | 0.00808 | 13.6 | 0.05882353 | 14 | 12 | 2 | 0.2058824 | 0.1764706 | 0.08 | 5.2 | 0.1439099 | 6 | 4 | 2 | 0.2307692 | 0.1538462 | 0.08 | 1.88 | 0.06302686 | 2.03 | 1.7 | 0.33 | 0.2159574 | 0.1808511 | 0.0132 | 1.79 | 0.222568 | 2.36 | 1.33 | 1.03 | 0.2636872 | 0.1486034 | 0.0412 | 8.2916 | 0.04464665 | 8.71 | 7.808 | 0.902 | 0.2100921 | 0.1883352 | 0.03608 | 63.8 | 0.7989365 | 161 | 20 | 141 | 0.5047022 | 0.06269592 | 5.64 | 219.6 | 0.5977414 | 411 | 67 | 344 | 0.3743169 | 0.06102004 | 13.76 | 708 | 0.06766743 | 770 | 660 | 110 | 0.2175141 | 0.1864407 | 4.4 | 1495.6 | 0.1030265 | 1708 | 1267 | 441 | 0.2284033 | 0.1694303 | 17.64 | 2338.8 | 0.07338242 | 2621 | 2123 | 498 | 0.224132 | 0.1815461 | 19.92 | 4.2 | 0.1151751 | 4.8 | 3.45 | 1.35 | 0.2285714 | 0.1642857 | 0.054 | 4.3 | 0.05303142 | 4.6 | 4 | 0.6 | 0.2139535 | 0.1860465 | 0.024 | 3.48 | 0.1318712 | 4.35 | 3 | 1.35 | 0.25 | 0.1724138 | 0.054 | 7.902 | 0.1864054 | 9.85 | 6.45 | 3.4 | 0.249304 | 0.1632498 | 0.136 | 2942.4 | 0.1778494 | 3683 | 2125 | 1558 | 0.2503399 | 0.1444399 | 62.32 | 5235.6 | 0.09397969 | 5930 | 4650 | 1280 | 0.2265261 | 0.1776301 | 51.2 | 683.842 | 0.142969 | 824.2 | 566.7 | 257.5 | 0.2410498 | 0.16574 | 10.3 | 26.74 | 0.1912981 | 35 | 19.2 | 15.8 | 0.2617801 | 0.1436051 | 0.632 | 724.84 | 0.1182018 | 849.4 | 608.8 | 240.6 | 0.234369 | 0.1679819 | 9.624 | 7.528 | 0.1238438 | 8.9 | 6.25 | 2.65 | 0.2364506 | 0.1660468 | 0.106 | 2.0984 | 0.39561 | 3.232 | 0.833 | 2.399 | 0.3080442 | 0.07939382 | 0.09596 | 1.674 | 0.1082941 | 1.96 | 1.46 | 0.5 | 0.2341697 | 0.1744325 | 0.02 | 0.94 | 0.02932776 | 0.98 | 0.9 | 0.08 | 0.2085106 | 0.1914894 | 0.0032 | 12.2522 | 0.3977057 | 19.25 | 6.511 | 12.739 | 0.3142293 | 0.106283 | 0.50956 | -5.44 | 4 | -9 | 13 | 0.16 | -0.36 | 0.0208 | 0.03712 | -0.2364994 | 5.408131 | -4.568172 | -28.94651 | 6321.363049 | 13.38087 | 5515.623 | 1.157607
86 | 0 | 0 | 0.25 | 0 | 0 | 0 | 0 | 0 | 0 | 0 | 0 | 0.25 | 0.25 | 0.25 | 0 | 0 | 1458 | 44.25 | 0.4043793 | 72 | 22 | 50 | 0.4067797 | 0.1242938 | 3.125 | 5 | 0.1414214 | 6 | 4 | 2 | 0.3 | 0.2 | 0.125 | 4.75 | 0.1745592 | 6 | 4 | 2 | 0.3157895 | 0.2105263 | 0.125 | 103.80016 | 0.4541135 | 178.49 | 47.867 | 130.623 | 0.4298885 | 0.1152864 | 8.1639375 | 1.8425 | 0.1349137 | 2.241 | 1.558 | 0.683 | 0.3040706 | 0.2113976 | 0.0426875 | 1.4775 | 0.04391898 | 1.58 | 1.4 | 0.18 | 0.2673435 | 0.2368866 | 0.01125 | 13 | 0.07692308 | 14 | 12 | 2 | 0.2692308 | 0.2307692 | 0.125 | 4.75 | 0.1745592 | 6 | 4 | 2 | 0.3157895 | 0.2105263 | 0.125 | 1.89 | 0.05832118 | 2.03 | 1.73 | 0.3 | 0.2685185 | 0.228836 | 0.01875 | 1.65 | 0.1909812 | 2.16 | 1.3 | 0.86 | 0.3272727 | 0.1969697 | 0.05375 | 8.0125 | 0.08862198 | 8.71 | 6.83 | 1.88 | 0.2717629 | 0.2131045 | 0.1175 | 33 | 0.2727273 | 44 | 20 | 24 | 0.3333333 | 0.1515152 | 1.5 | 157 | 0.6386125 | 329 | 78 | 251 | 0.5238854 | 0.1242038 | 15.6875 | 670.525 | 0.01550786 | 684.9 | 658 | 26.9 | 0.2553596 | 0.2453302 | 1.68125 | 1422 | 0.06377375 | 1558 | 1310 | 248 | 0.27391 | 0.2303094 | 15.5 | 2484.5 | 0.0660292 | 2653 | 2248 | 405 | 0.2669551 | 0.2262025 | 25.3125 | 4.025 | 0.09801077 | 4.65 | 3.6 | 1.05 | 0.2888199 | 0.2236025 | 0.065625 | 4.275 | 0.0581864 | 4.6 | 3.9 | 0.7 | 0.2690058 | 0.2280702 | 0.04375 | 3.2625 | 0.03812212 | 3.45 | 3.15 | 0.3 | 0.2643678 | 0.2413793 | 0.01875 | 6.915 | 0.2226233 | 9.16 | 4.82 | 4.34 | 0.3311641 | 0.1742589 | 0.27125 | 2514.75 | 0.1448608 | 2890 | 1933 | 957 | 0.2873049 | 0.1921662 | 59.8125 | 4732.5 | 0.1502244 | 5470 | 3560 | 1910 | 0.2889593 | 0.1880613 | 119.375 | 566.5725 | 0.1612141 | 680.19 | 425.5 | 254.69 | 0.3001337 | 0.1877518 | 15.918125 | 24.65 | 0.1437016 | 28 | 18.8 | 9.2 | 0.2839757 | 0.1906694 | 0.575 | 618.275 | 0.1516939 | 725.9 | 469.9 | 256 | 0.2935183 | 0.1900044 | 16 | 6.42 | 0.1547435 | 7.57 | 4.85 | 2.72 | 0.2947819 | 0.1888629 | 0.17 | 1.642 | 0.4119824 | 2.725 | 1.051 | 1.674 | 0.4148904 | 0.1600183 | 0.104625 | 1.725 | 0.09261765 | 1.88 | 1.46 | 0.42 | 0.2724638 | 0.2115942 | 0.02625 | 0.9325 | 0.03068505 | 0.97 | 0.9 | 0.07 | 0.2600536 | 0.2412869 | 0.004375 | 9.16675 | 0.3470158 | 13.31 | 4.507 | 8.803 | 0.3629967 | 0.1229171 | 0.5501875 | -2 | 4 | -6 | 10 | 0.25 | -0.375 | 0.0390625 | 0.034125 | -0.03551737 | 3.44764 | -2.633591 | -26.96475 | 6104.031 | 11.52565 | 5975.318 | 1.139582
87 | 0.059 | 0 | 0.235 | 0 | 0 | 0 | 0 | 0 | 0 | 0 | 0 | 0.235 | 0.235 | 0.235 | 0 | 0 | 1524 | 42.362 | 0.4448928 | 72 | 13 | 59 | 0.3994146 | 0.01810585 | 0.818035 | 4.877 | 0.1705797 | 6 | 3 | 3 | 0.2891122 | 0.0362928 | 0.041595 | 5.232 | 0.4020492 | 13 | 4 | 9 | 0.1465979 | 0.1796636 | 0.124785 | 99.1640589 | 0.4956923 | 178.49 | 26.9815 | 151.5085 | 0.4229874 | 0.01605328 | 2.100665 | 1.82989 | 0.1337887 | 2.241 | 1.558 | 0.683 | 0.287796 | 0.2000831 | 0.037718675 | 1.473338 | 0.04332839 | 1.58 | 1.4 | 0.18 | 0.2520128 | 0.2233025 | 0.0099405 | 12.928 | 0.07718433 | 14 | 12 | 2 | 0.2544864 | 0.05476485 | 0.02773 | 4.642 | 0.194633 | 6 | 3 | 3 | 0.3037484 | 0.03813012 | 0.041595 | 1.87336 | 0.06514601 | 2.03 | 1.64 | 0.39 | 0.2546494 | 0.05165051 | 0.00540735 | 1.64599 | 0.1857053 | 2.16 | 1.3 | 0.86 | 0.3083858 | 0.1856026 | 0.0474935 | 8.094551 | 0.09596383 | 9.539 | 6.83 | 2.709 | 0.06952838 | 0.1982877 | 0.037560285 | 32.554 | 0.2727895 | 44 | 20 | 24 | 0.3176261 | 0.1443755 | 1.3254 | 151.71 | 0.6548396 | 329 | 70 | 259 | 0.5096236 | 0.02722299 | 3.591035 | 664.3719 | 0.03629518 | 684.9 | 577.6 | 107.3 | 0.2422611 | 0.05129416 | 1.4877145 | 1443.883 | 0.08867812 | 1817 | 1310 | 507 | 0.07424632 | 0.2132098 | 7.029555 | 2497.385 | 0.06827236 | 2745 | 2248 | 497 | 0.06484983 | 0.2115333 | 6.890905 | 4.0313 | 0.09543145 | 4.65 | 3.6 | 1.05 | 0.2710664 | 0.2098579 | 0.05798625 | 4.2722 | 0.05647648 | 4.6 | 3.9 | 0.7 | 0.2530312 | 0.2145265 | 0.0386575 | 3.27325 | 0.04062525 | 3.5 | 3.15 | 0.35 | 0.06308715 | 0.2261514 | 0.00485275 | 6.74023 | 0.2427478 | 9.16 | 4.07 | 5.09 | 0.319366 | 0.03562638 | 0.07057285 | 2418.912 | 0.2122708 | 2890 | 933 | 1957 | 0.2807667 | 0.02275693 | 27.133805 | 4610.21 | 0.180899 | 5470 | 2740 | 2730 | 0.2788268 | 0.03506565 | 37.85145 | 549.73535 | 0.1998034 | 680.19 | 290.8 | 389.39 | 0.2907665 | 0.03120993 | 5.39889235 | 23.7905 | 0.2011941 | 28 | 10.5 | 17.5 | 0.276581 | 0.02603981 | 0.2426375 | 600.4361 | 0.1898788 | 725.9 | 326.4 | 399.5 | 0.2841043 | 0.03207269 | 5.5390675 | 6.23481 | 0.1922976 | 7.57 | 3.39 | 4.18 | 0.2853255 | 0.03207957 | 0.0579557 | 1.586078 | 0.4355158 | 2.725 | 0.722 | 2.003 | 0.4037475 | 0.02685744 | 0.027771595 | 1.74009 | 0.09702748 | 2.01 | 1.46 | 0.55 | 0.06815165 | 0.1971737 | 0.00762575 | 0.9503 | 0.08396557 | 1.25 | 0.9 | 0.35 | 0.07760707 | 0.2225613 | 0.00485275 | 8.776045 | 0.391972 | 13.31 | 2.7 | 10.61 | 0.3564077 | 0.01815168 | 0.14710765 | -6.86952 | 4 | -39 | 43 | 0.2209 | -0.540735 | 0.03292487 | 0.03356364 | -0.03491398 | 3.286675 | -2.644192 | -28.47278 | 6080.082 | 12.70597 | 6768.039 | 1.139754
88 | 0.111 | 0 | 0.222 | 0 | 0 | 0 | 0 | 0 | 0 | 0 | 0 | 0.222 | 0.222 | 0.222 | 0 | 0 | 1487 | 40.737 | 0.4789524 | 72 | 13 | 59 | 0.3923706 | 0.03542234 | 1.453878 | 4.773 | 0.1918709 | 6 | 3 | 3 | 0.2790698 | 0.06976744 | 0.073926 | 5.661 | 0.4781248 | 13 | 4 | 9 | 0.254902 | 0.1568627 | 0.221778 | 95.16948858 | 0.5311574 | 178.49 | 26.9815 | 151.5085 | 0.4163601 | 0.03146961 | 3.733472457 | 1.8204 | 0.1324787 | 2.241 | 1.558 | 0.683 | 0.2732927 | 0.19 | 0.033660972 | 1.470972 | 0.04270226 | 1.58 | 1.4 | 0.18 | 0.2384546 | 0.2112889 | 0.00887112 | 12.876 | 0.07715086 | 14 | 12 | 2 | 0.2413793 | 0.1034483 | 0.049284 | 4.551 | 0.2099202 | 6 | 3 | 3 | 0.2926829 | 0.07317073 | 0.073926 | 1.86036 | 0.0700015 | 2.03 | 1.64 | 0.39 | 0.2422434 | 0.09785203 | 0.00961038 | 1.64391 | 0.1807999 | 2.16 | 1.3 | 0.86 | 0.2916948 | 0.1755571 | 0.04238424 | 8.173929 | 0.1007155 | 9.539 | 6.83 | 2.709 | 0.1295373 | 0.1854995 | 0.066755178 | 32.19 | 0.2721805 | 44 | 20 | 24 | 0.3034483 | 0.137931 | 1.182816 | 147.186 | 0.6682273 | 329 | 70 | 259 | 0.4962293 | 0.05279035 | 6.382278 | 659.5398 | 0.04669441 | 684.9 | 577.6 | 107.3 | 0.2305362 | 0.0972096 | 2.6440866 | 1464.423 | 0.1028826 | 1817 | 1310 | 507 | 0.1377246 | 0.1985902 | 12.493494 | 2510.931 | 0.06966674 | 2745 | 2248 | 497 | 0.1213474 | 0.1987534 | 12.247074 | 4.0404 | 0.09301302 | 4.65 | 3.6 | 1.05 | 0.2554945 | 0.1978022 | 0.0517482 | 4.2735 | 0.05489036 | 4.6 | 3.9 | 0.7 | 0.238961 | 0.2025974 | 0.0344988 | 3.2856 | 0.04229648 | 3.5 | 3.15 | 0.35 | 0.1182432 | 0.2128378 | 0.0086247 | 6.59229 | 0.2584609 | 9.16 | 4.07 | 5.09 | 0.3084694 | 0.06853006 | 0.12542778 | 2336.661 | 0.2584495 | 2890 | 933 | 1957 | 0.2745713 | 0.04432093 | 48.224394 | 4506.6 | 0.203439 | 5470 | 2740 | 2730 | 0.2694581 | 0.06748768 | 67.27266 | 535.39518 | 0.2280866 | 680.19 | 290.8 | 389.39 | 0.2820387 | 0.06028967 | 9.59534838 | 23.0547 | 0.2411047 | 28 | 10.5 | 17.5 | 0.2696196 | 0.05055368 | 0.431235 | 585.2586 | 0.217589 | 725.9 | 326.4 | 399.5 | 0.275348 | 0.06190494 | 9.844479 | 6.07725 | 0.2196762 | 7.57 | 3.39 | 4.18 | 0.2765297 | 0.06191781 | 0.10300356 | 1.538238 | 0.45501 | 2.725 | 0.722 | 2.003 | 0.3932746 | 0.05209987 | 0.049357926 | 1.75491 | 0.09981538 | 2.01 | 1.46 | 0.55 | 0.1271347 | 0.1846932 | 0.0135531 | 0.96681 | 0.1068628 | 1.25 | 0.9 | 0.35 | 0.1435132 | 0.206659 | 0.0086247 | 8.439774 | 0.4290409 | 13.31 | 2.7 | 10.61 | 0.3501065 | 0.03551043 | 0.26145162 | -10.645344 | 4 | -39 | 43 | 0.197136 | -0.961038 | 0.05222162 | 0.032970996 | -0.03482375 | 3.142587 | -2.657694 | -30.04778 | 6091.191 | 13.14038 | 7206.198 | 1.139852
89 | 0.158 | 0 | 0.211 | 0 | 0 | 0 | 0 | 0 | 0 | 0 | 0 | 0.211 | 0.211 | 0.211 | 0 | 0 | 776 | 39.401 | 0.5077352 | 72 | 13 | 59 | 0.385574 | 0.05213066 | 1.966942 | 4.694 | 0.2081274 | 6 | 3 | 3 | 0.269706 | 0.10098 | 0.100014 | 6.063 | 0.512057 | 13 | 4 | 9 | 0.3387762 | 0.139205 | 0.300042 | 91.87041204 | 0.5614616 | 178.49 | 26.9815 | 151.5085 | 0.4099404 | 0.04640316 | 5.050990373 | 1.81735 | 0.1309063 | 2.241 | 1.558 | 0.683 | 0.2601871 | 0.1808887 | 0.030407843 | 1.473266 | 0.04205084 | 1.58 | 1.4 | 0.18 | 0.2262864 | 0.2005069 | 0.00801378 | 12.868 | 0.07684262 | 14 | 12 | 2 | 0.2295617 | 0.1473422 | 0.066676 | 4.483 | 0.2217119 | 6 | 3 | 3 | 0.2824002 | 0.1057328 | 0.100014 | 1.85428 | 0.07352243 | 2.03 | 1.64 | 0.39 | 0.2309953 | 0.1397416 | 0.01300182 | 1.64698 | 0.1760097 | 2.16 | 1.3 | 0.86 | 0.2767247 | 0.1665473 | 0.03828806 | 8.269712 | 0.1037371 | 9.539 | 6.83 | 2.709 | 0.1822508 | 0.174266 | 0.090312642 | 31.96 | 0.2707716 | 44 | 20 | 24 | 0.2904881 | 0.1320401 | 1.068504 | 143.568 | 0.6786015 | 329 | 70 | 259 | 0.483527 | 0.07703667 | 8.634542 | 657.1839 | 0.05362984 | 684.9 | 577.6 | 107.3 | 0.2198987 | 0.1388665 | 3.5771674 | 1487.254 | 0.1119358 | 1817 | 1310 | 507 | 0.1930309 | 0.1858526 | 16.902366 | 2530.628 | 0.07043449 | 2745 | 2248 | 497 | 0.1713843 | 0.1874349 | 16.568986 | 4.0607 | 0.09064654 | 4.65 | 3.6 | 1.05 | 0.2416209 | 0.1870613 | 0.04674705 | 4.2875 | 0.05337953 | 4.6 | 3.9 | 0.7 | 0.226379 | 0.19193 | 0.0311647 | 3.30655 | 0.04341335 | 3.5 | 3.15 | 0.35 | 0.1672438 | 0.2010101 | 0.0116683 | 6.47932 | 0.2707526 | 9.16 | 4.07 | 5.09 | 0.2982967 | 0.09924807 | 0.16969042 | 2269.863 | 0.2938858 | 2890 | 933 | 1957 | 0.2686462 | 0.06494401 | 65.242466 | 4427.15 | 0.2207405 | 5470 | 2740 | 2730 | 0.2607027 | 0.09778752 | 91.01274 | 524.13359 | 0.2499563 | 680.19 | 290.8 | 389.39 | 0.2738235 | 0.08766162 | 12.98148382 | 22.4636 | 0.2716558 | 28 | 10.5 | 17.5 | 0.2630033 | 0.07385281 | 0.583415 | 573.3953 | 0.2388901 | 725.9 | 326.4 | 399.5 | 0.2671192 | 0.08994005 | 13.318531 | 5.9541 | 0.2407616 | 7.57 | 3.39 | 4.18 | 0.2682639 | 0.08995818 | 0.13935284 | 1.499924 | 0.4709015 | 2.725 | 0.722 | 2.003 | 0.3833361 | 0.07605452 | 0.066776014 | 1.77348 | 0.1014414 | 2.01 | 1.46 | 0.55 | 0.1790717 | 0.1737037 | 0.0183359 | 0.98453 | 0.1206553 | 1.25 | 0.9 | 0.35 | 0.2006033 | 0.1928839 | 0.0116683 | 8.163337 | 0.4600815 | 13.31 | 2.7 | 10.61 | 0.3440272 | 0.05225804 | 0.35371618 | -13.693056 | 4 | -39 | 43 | 0.178084 | -1.300182 | 0.06382237 | 0.032509614 | -0.03736525 | 3.018577 | -2.675521 | -31.66587 | 6211.905 | 13.34158 | 7544.978 | 1.139757
90 | 0 | 0 | 0 | 0 | 0.086 | 0 | 0 | 0 | 0 | 0 | 0.286 | 0.286 | 0 | 0.057 | 0.286 | 0 | 985 | 50.212 | 0.3384241 | 73 | 24 | 49 | 0.415797 | 0.04110571 | 1.205204 | 5.262 | 0.1145062 | 6 | 4 | 2 | 0.0649943 | 0.06537438 | 0.009804 | 4.748 | 0.1269013 | 6 | 4 | 2 | 0.1086773 | 0.2409436 | 0.049192 | 119.0572 | 0.3849785 | 180.948 | 51.9961 | 128.9519 | 0.4346744 | 0.03755895 | 3.171701 | 1.928633 | 0.168593 | 2.328 | 1.2 | 1.128 | 0.3452228 | 0.0535094 | 0.027744288 | 1.504602 | 0.04983781 | 1.602 | 1.36 | 0.242 | 0.3045138 | 0.07773484 | 0.005952232 | 13.328 | 0.0712608 | 14 | 12 | 2 | 0.09033613 | 0.257503 | 0.049192 | 4.748 | 0.1269013 | 6 | 4 | 2 | 0.1086773 | 0.2409436 | 0.049192 | 1.89223 | 0.07312957 | 2.03 | 1.7 | 0.33 | 0.3068232 | 0.2569455 | 0.02699268 | 1.48384 | 0.08335374 | 1.66 | 1.3 | 0.36 | 0.09620983 | 0.049938 | 0.00176472 | 8.115838 | 0.07604637 | 9.77 | 6.83 | 2.94 | 0.1035284 | 0.04796917 | 0.01441188 | 51.068 | 0.4762869 | 115 | 30 | 85 | 0.1936634 | 0.03348477 | 0.41667 | 130.828 | 0.4996922 | 279 | 67 | 212 | 0.1834011 | 0.1464671 | 5.214352 | 690.9772 | 0.06535329 | 761.3 | 652.8 | 108.5 | 0.3151071 | 0.08124841 | 2.668666 | 1423.51 | 0.08750634 | 1592 | 1267 | 325 | 0.09617916 | 0.2545553 | 7.9937 | 2317.52 | 0.1014235 | 2987 | 2123 | 864 | 0.1108435 | 0.2619947 | 21.250944 | 3.9084 | 0.0902008 | 4.65 | 3.45 | 1.2 | 0.1023181 | 0.2524562 | 0.0295152 | 4.1557 | 0.04004746 | 4.5 | 3.9 | 0.6 | 0.09312511 | 0.05349279 | 0.0029412 | 3.21325 | 0.04306306 | 3.35 | 3 | 0.35 | 0.08966 | 0.2670194 | 0.0086086 | 7.44978 | 0.2041822 | 9.53 | 5.13 | 4.4 | 0.3658605 | 0.05922054 | 0.1082224 | 2653.149 | 0.1755095 | 3273 | 2125 | 1148 | 0.3528177 | 0.2290674 | 93.901808 | 4958.878 | 0.1492969 | 5698 | 2945 | 2753 | 0.3286284 | 0.05107405 | 67.712788 | 635.38616 | 0.1854849 | 758.22 | 341.8 | 416.42 | 0.34129 | 0.04626289 | 10.24226632 | 23.4512 | 0.1312618 | 26.8 | 19.2 | 7.6 | 0.3268404 | 0.2341543 | 0.6216496 | 674.7782 | 0.1630937 | 782 | 396.6 | 385.4 | 0.3314452 | 0.05054639 | 9.4792984 | 6.9888 | 0.165678 | 8.1 | 4.1 | 4 | 0.3314732 | 0.05045215 | 0.098384 | 1.522626 | 0.3172738 | 2 | 0.833 | 1.167 | 0.3756668 | 0.1564652 | 0.095455932 | 1.7688 | 0.09656491 | 1.96 | 1.33 | 0.63 | 0.3169154 | 0.06466531 | 0.01549548 | 0.95121 | 0.03821902 | 0.98 | 0.84 | 0.14 | 0.2946563 | 0.07594537 | 0.00344344 | 10.452076 | 0.4039065 | 16.65 | 6.511 | 10.139 | 0.4555937 | 0.1781604 | 0.829329644 | 0.012288 | 4 | -12 | 16 | 0.327184 | -0.295152 | 0.03218967 | 0.038430326 | -0.0871429 | 3.260091 | -4.797343 | -45.19111 | 5150.687 | 12.04112 | 4847.847 | 1.191303
91 | 0 | 0 | 0 | 0 | 0.135 | 0 | 0 | 0 | 0 | 0 | 0.27 | 0.27 | 0 | 0.054 | 0.27 | 0 | 1025 | 48.708 | 0.3600481 | 73 | 24 | 49 | 0.4046563 | 0.06651885 | 1.78605 | 5.184 | 0.1255 | 6 | 4 | 2 | 0.0625 | 0.1041667 | 0.01458 | 4.806 | 0.1353702 | 6 | 4 | 2 | 0.1685393 | 0.2247191 | 0.0729 | 115.2283563 | 0.4081787 | 180.948 | 51.9961 | 128.9519 | 0.4239925 | 0.06091793 | 4.700296755 | 1.885734 | 0.1887746 | 2.328 | 1.2 | 1.128 | 0.3333238 | 0.08590819 | 0.0411156 | 1.49391 | 0.05335096 | 1.602 | 1.36 | 0.242 | 0.2895355 | 0.122899 | 0.0088209 | 13.338 | 0.07016574 | 14 | 12 | 2 | 0.1417004 | 0.242915 | 0.0729 | 4.806 | 0.1353702 | 6 | 4 | 2 | 0.1685393 | 0.2247191 | 0.0729 | 1.89432 | 0.07217854 | 2.03 | 1.7 | 0.33 | 0.2893387 | 0.2423033 | 0.024057 | 1.4904 | 0.08501777 | 1.66 | 1.3 | 0.36 | 0.1503623 | 0.04710145 | 0.0026244 | 8.18883 | 0.08640512 | 9.77 | 6.83 | 2.94 | 0.161067 | 0.0450394 | 0.0214326 | 54.405 | 0.5090651 | 115 | 30 | 85 | 0.2853598 | 0.02977667 | 0.61965 | 138.537 | 0.518265 | 279 | 67 | 212 | 0.2718768 | 0.1305788 | 7.7274 | 687.5766 | 0.0649888 | 761.3 | 652.8 | 108.5 | 0.29895 | 0.1281719 | 3.954825 | 1429.812 | 0.08879433 | 1592 | 1267 | 325 | 0.1503135 | 0.2392552 | 11.84625 | 2349.027 | 0.116692 | 2987 | 2123 | 864 | 0.1716647 | 0.2440202 | 31.4928 | 3.94065 | 0.09684772 | 4.65 | 3.45 | 1.2 | 0.1593011 | 0.2363823 | 0.04374 | 4.1661 | 0.04316879 | 4.5 | 3.9 | 0.6 | 0.1458198 | 0.05055087 | 0.004374 | 3.21435 | 0.04296688 | 3.35 | 3 | 0.35 | 0.1406972 | 0.251995 | 0.0127575 | 7.31079 | 0.2144156 | 9.53 | 5.13 | 4.4 | 0.3519592 | 0.09472984 | 0.16038 | 2619.81 | 0.1784245 | 3273 | 2125 | 1148 | 0.3373184 | 0.2190044 | 83.6892 | 4840.965 | 0.1756444 | 5698 | 2945 | 2753 | 0.3178003 | 0.08212722 | 100.34685 | 618.3405 | 0.2138321 | 758.22 | 341.8 | 416.42 | 0.3310788 | 0.07462393 | 15.178509 | 23.274 | 0.13065 | 26.8 | 19.2 | 7.6 | 0.3109049 | 0.2227378 | 0.55404 | 658.4868 | 0.1881811 | 782 | 396.6 | 385.4 | 0.3206442 | 0.08130915 | 14.04783 | 6.81966 | 0.1905437 | 8.1 | 4.1 | 4 | 0.3206905 | 0.0811624 | 0.1458 | 1.539945 | 0.3098715 | 2 | 0.833 | 1.167 | 0.3506619 | 0.1460507 | 0.0850743 | 1.74177 | 0.1108375 | 1.96 | 1.33 | 0.63 | 0.3038289 | 0.1030848 | 0.0229635 | 0.94338 | 0.04579978 | 0.98 | 0.84 | 0.14 | 0.2804808 | 0.1202061 | 0.005103 | 10.25676 | 0.4062865 | 16.65 | 6.511 | 10.139 | 0.4382963 | 0.1713962 | 0.7391331 | -1.6038 | 4 | -12 | 16 | 0.2916 | -0.4374 | 0.04251528 | 0.04154571 | -0.09964795 | 3.695541 | -5.056159 | -40.36666 | 5228.512 | 12.37546 | 4347.873 | 1.191919
92 | 0 | 0 | 0 | 0 | 0.19 | 0 | 0 | 0 | 0 | 0 | 0.253 | 0.253 | 0 | 0.051 | 0.253 | 0 | 1177 | 47.194 | 0.3819222 | 73 | 24 | 49 | 0.3913421 | 0.09662245 | 2.35543 | 5.114 | 0.1356168 | 6 | 4 | 2 | 0.05983575 | 0.1486117 | 0.01938 | 4.886 | 0.1419453 | 6 | 4 | 2 | 0.2333197 | 0.2071224 | 0.09614 | 111.3464 | 0.4319576 | 180.948 | 51.9961 | 128.9519 | 0.411148 | 0.08872546 | 6.198717833 | 1.844099 | 0.2078521 | 2.328 | 1.2 | 1.128 | 0.3193885 | 0.1236376 | 0.05422296 | 1.486841 | 0.05644772 | 1.602 | 1.36 | 0.242 | 0.2725954 | 0.1737913 | 0.01163294 | 13.392 | 0.06869513 | 14 | 12 | 2 | 0.198626 | 0.2267025 | 0.09614 | 4.886 | 0.1419453 | 6 | 4 | 2 | 0.2333197 | 0.2071224 | 0.09614 | 1.90274 | 0.07083712 | 2.03 | 1.7 | 0.33 | 0.2699213 | 0.2260424 | 0.02112297 | 1.50249 | 0.0861112 | 1.66 | 1.3 | 0.36 | 0.2099182 | 0.04412675 | 0.0034884 | 8.296364 | 0.0946828 | 9.77 | 6.83 | 2.94 | 0.2237486 | 0.04198586 | 0.0284886 | 58.294 | 0.5251119 | 115 | 30 | 85 | 0.3748242 | 0.02624627 | 0.82365 | 147.562 | 0.5250766 | 279 | 67 | 212 | 0.3592388 | 0.1148737 | 10.19084 | 686.0077 | 0.06429483 | 761.3 | 652.8 | 108.5 | 0.2807678 | 0.1808026 | 5.215595 | 1441.454 | 0.08948656 | 1592 | 1267 | 325 | 0.2098437 | 0.2223803 | 15.62275 | 2391.699 | 0.1284873 | 2987 | 2123 | 864 | 0.2372916 | 0.2245763 | 41.53248 | 3.98925 | 0.1021682 | 4.65 | 3.45 | 1.2 | 0.2214702 | 0.2188005 | 0.057684 | 4.1911 | 0.04576585 | 4.5 | 3.9 | 0.6 | 0.2040037 | 0.04745771 | 0.005814 | 3.22595 | 0.04262631 | 3.35 | 3 | 0.35 | 0.1973062 | 0.2352795 | 0.0168245 | 7.1799 | 0.224091 | 9.53 | 5.13 | 4.4 | 0.3358111 | 0.135754 | 0.211508 | 2591.112 | 0.1806728 | 3273 | 2125 | 1148 | 0.3195806 | 0.2074881 | 73.482332 | 4725.359 | 0.1999288 | 5698 | 2945 | 2753 | 0.3050761 | 0.1184143 | 132.33671 | 601.34053 | 0.2406958 | 758.22 | 341.8 | 416.42 | 0.3190034 | 0.1079954 | 20.0173094 | 23.1521 | 0.1294243 | 26.8 | 19.2 | 7.6 | 0.2928633 | 0.2098125 | 0.4864684 | 642.4583 | 0.2116349 | 782 | 396.6 | 385.4 | 0.3079515 | 0.1172901 | 18.526178 | 6.6532 | 0.213847 | 8.1 | 4.1 | 4 | 0.3080172 | 0.1170865 | 0.19228 | 1.564135 | 0.3006503 | 2 | 0.833 | 1.167 | 0.3235015 | 0.1347384 | 0.074698503 | 1.71731 | 0.1236617 | 1.96 | 1.33 | 0.63 | 0.2887539 | 0.1471487 | 0.0302841 | 0.93771 | 0.05220113 | 0.98 | 0.84 | 0.14 | 0.2644101 | 0.1702019 | 0.0067298 | 10.072853 | 0.4073876 | 16.65 | 6.511 | 10.139 | 0.4181983 | 0.1635369 | 0.648987251 | -3.194584 | 4 | -12 | 16 | 0.256036 | -0.57684 | 0.04923060208 | 0.044569261 | -0.1127929 | 4.164769 | -5.37006 | -36.83933 | 5419.611 | 12.55792 | 3941.168 | 1.192328
93 | 0 | 0 | 0 | 0 | 0.238 | 0 | 0 | 0 | 0 | 0 | 0.238 | 0.238 | 0 | 0.048 | 0.238 | 0 | 1420 | 45.82 | 0.3998285 | 73 | 24 | 49 | 0.3791794 | 0.1246617 | 2.775556 | 5.048 | 0.1430835 | 6 | 4 | 2 | 0.0570523 | 0.1885895 | 0.022848 | 4.952 | 0.1458573 | 6 | 4 | 2 | 0.2883683 | 0.1922456 | 0.113288 | 107.8306 | 0.4517272 | 180.948 | 51.9961 | 128.9519 | 0.3993822 | 0.114764 | 7.304351 | 1.805936 | 0.222419 | 2.328 | 1.2 | 1.128 | 0.3068016 | 0.1581451 | 0.063894432 | 1.479326 | 0.05863405 | 1.602 | 1.36 | 0.242 | 0.2577363 | 0.2188023 | 0.013707848 | 13.428 | 0.06730554 | 14 | 12 | 2 | 0.2481382 | 0.2126899 | 0.113288 | 4.952 | 0.1458573 | 6 | 4 | 2 | 0.2883683 | 0.1922456 | 0.113288 | 1.9085 | 0.06954814 | 2.03 | 1.7 | 0.33 | 0.2531517 | 0.211999 | 0.01869252 | 1.51182 | 0.08657548 | 1.66 | 1.3 | 0.36 | 0.2613274 | 0.04127475 | 0.00411264 | 8.383664 | 0.09990988 | 9.77 | 6.83 | 2.94 | 0.2773561 | 0.03910462 | 0.03358656 | 61.654 | 0.5282621 | 115 | 30 | 85 | 0.443929 | 0.02335615 | 0.97104 | 155.35 | 0.5233763 | 279 | 67 | 212 | 0.4274348 | 0.1026456 | 12.008528 | 684.0394 | 0.06358103 | 761.3 | 652.8 | 108.5 | 0.2648815 | 0.2271308 | 6.145874 | 1450.376 | 0.0896736 | 1592 | 1267 | 325 | 0.2612398 | 0.2079088 | 18.4093 | 2426.976 | 0.1357809 | 2987 | 2123 | 864 | 0.2929184 | 0.2081908 | 48.940416 | 4.0284 | 0.1054976 | 4.65 | 3.45 | 1.2 | 0.2747245 | 0.2038278 | 0.0679728 | 4.2094 | 0.04747209 | 4.5 | 3.9 | 0.6 | 0.2544306 | 0.0444719 | 0.0068544 | 3.2333 | 0.04223263 | 3.35 | 3 | 0.35 | 0.2465902 | 0.220827 | 0.0198254 | 7.05846 | 0.2314808 | 9.53 | 5.13 | 4.4 | 0.3213364 | 0.1729754 | 0.2492336 | 2563.782 | 0.1821236 | 3273 | 2125 | 1148 | 0.3038378 | 0.1972672 | 65.027312 | 4619.864 | 0.2182182 | 5698 | 2945 | 2753 | 0.293542 | 0.1517166 | 155.940932 | 585.95818 | 0.2614128 | 758.22 | 341.8 | 416.42 | 0.307968 | 0.1388297 | 23.58769448 | 23.0246 | 0.1281397 | 26.8 | 19.2 | 7.6 | 0.2770254 | 0.198466 | 0.4304944 | 627.887 | 0.2294782 | 782 | 396.6 | 385.4 | 0.2964164 | 0.1503309 | 21.8305976 | 6.50188 | 0.2316077 | 8.1 | 4.1 | 4 | 0.2964989 | 0.1500797 | 0.226576 | 1.584088 | 0.292278 | 2 | 0.833 | 1.167 | 0.3004884 | 0.1251534 | 0.066103548 | 1.69436 | 0.1330089 | 1.96 | 1.33 | 0.63 | 0.2753134 | 0.1868198 | 0.03568572 | 0.93192 | 0.05664171 | 0.98 | 0.84 | 0.14 | 0.250279 | 0.2145249 | 0.00793016 | 9.902078 | 0.4077804 | 16.65 | 6.511 | 10.139 | 0.4001887 | 0.1564942 | 0.574313516 | -4.396336 | 4 | -12 | 16 | 0.226576 | -0.679728 | 0.05133668 | 0.046515196 | -0.1202791 | 4.5544 | -5.649136 | -34.69165 | 5563.155 | 12.57356 | 3657.283 | 1.192766
94 | 0 | 0.07 | 0.233 | 0.233 | 0 | 0 | 0 | 0 | 0 | 0 | 0 | 0.233 | 0.233 | 0 | 0 | 0 | 1927.2 | 30.804 | 0.3333547 | 42 | 14 | 28 | 0.317686 | 0.03181405 | 0.45668 | 4.404 | 0.1398947 | 5 | 3 | 2 | 0.2645322 | 0.04768392 | 0.03262 | 5.64 | 0.4247932 | 14 | 4 | 10 | 0.1737589 | 0.1652482 | 0.1631 | 68.98893362 | 0.3548939 | 95.94 | 28.0855 | 67.8545 | 0.3240233 | 0.02849711 | 1.106706895 | 1.659533 | 0.1125684 | 2.002 | 1.392 | 0.61 | 0.08444544 | 0.1954381 | 0.0099491 | 1.414838 | 0.03855181 | 1.468 | 1.319 | 0.149 | 0.2417549 | 0.06525835 | 0.00243019 | 12.862 | 0.199373 | 14 | 4 | 10 | 0.2536153 | 0.02176955 | 0.1631 | 4.94 | 0.1475384 | 6 | 4 | 2 | 0.282996 | 0.05668016 | 0.03262 | 2.01425 | 0.06440988 | 2.22 | 1.86 | 0.36 | 0.2568003 | 0.215157 | 0.01954404 | 1.74769 | 0.1396806 | 2.16 | 1.54 | 0.62 | 0.2879687 | 0.205311 | 0.03365918 | 8.781039 | 0.08871241 | 11.33 | 8.17 | 3.16 | 0.09031961 | 0.2167864 | 0.0515396 | 37.79 | 0.2713019 | 47 | 20 | 27 | 0.2897857 | 0.123313 | 1.465803 | 169.524 | 0.5265064 | 329 | 105 | 224 | 0.4521897 | 0.1443158 | 12.160736 | 674.136 | 0.04983653 | 786.5 | 650.3 | 136.2 | 0.0816675 | 0.2247616 | 2.221422 | 1430.102 | 0.06736931 | 1577 | 1310 | 267 | 0.0771903 | 0.2134323 | 4.35477 | 2676.934 | 0.0780116 | 3232 | 2416 | 816 | 0.0845146 | 0.2102883 | 13.30896 | 4.23175 | 0.07741229 | 4.7 | 3.8 | 0.9 | 0.07774561 | 0.2092279 | 0.014679 | 4.4135 | 0.0376185 | 4.8 | 4.3 | 0.5 | 0.07613006 | 0.227008 | 0.008155 | 3.3661 | 0.07128183 | 4.15 | 3.15 | 1 | 0.08630165 | 0.2180417 | 0.01631 | 5.77114 | 0.1776994 | 6.98 | 4.29 | 2.69 | 0.2818057 | 0.05203478 | 0.0438739 | 2384.201 | 0.1791915 | 2890 | 1683 | 1207 | 0.28243 | 0.04941278 | 19.68617 | 4170.59 | 0.1859818 | 5015 | 2628 | 2387 | 0.280175 | 0.04410887 | 38.93197 | 529.01357 | 0.2008638 | 680.19 | 383.3 | 296.89 | 0.2995845 | 0.05071893 | 4.8422759 | 24.7683 | 0.339511 | 50.6 | 17.5 | 33.1 | 0.1430054 | 0.1646258 | 0.539861 | 583.6593 | 0.1820702 | 725.9 | 455.6 | 270.3 | 0.2897833 | 0.05464147 | 4.408593 | 6.04425 | 0.187222 | 7.57 | 4.63 | 2.94 | 0.2918162 | 0.05362121 | 0.0479514 | 1.722761 | 0.3576282 | 2.725 | 0.988 | 1.737 | 0.3685508 | 0.04014486 | 0.02833047 | 1.67849 | 0.08672318 | 1.91 | 1.46 | 0.45 | 0.07965493 | 0.2026703 | 0.0073395 | 0.92606 | 0.08282232 | 1.18 | 0.86 | 0.32 | 0.08919508 | 0.2163791 | 0.0052192 | 7.028911 | 0.3553976 | 10.28 | 2.33 | 7.95 | 0.3407697 | 0.02320416 | 0.1296645 | -15.762916 | 2 | -66 | 68 | 0.108578 | -1.07646 | 0.06021084412 | 0.029759692 | -0.03801037 | 3.267728 | -2.741747 | -33.32851 | 7390.925 | 12.83522 | 8636.026 | 1.121333
95 | 0 | 0.167 | 0.167 | 0.167 | 0 | 0 | 0 | 0 | 0 | 0 | 0 | 0.167 | 0.167 | 0 | 0.167 | 0 | 2384 | 35.905 | 0.5433285 | 73 | 14 | 59 | 0.3395349 | 0.06511628 | 1.645451 | 4.509 | 0.2125585 | 6 | 3 | 3 | 0.2222222 | 0.1111111 | 0.083667 | 6.513 | 0.5230856 | 14 | 4 | 10 | 0.3589744 | 0.1025641 | 0.27889 | 82.94650188 | 0.6061477 | 180.948 | 28.0855 | 152.8625 | 0.3643109 | 0.05654583 | 4.263182 | 1.724108 | 0.1135461 | 2.002 | 1.392 | 0.61 | 0.1939171 | 0.1348315 | 0.01701229 | 1.413154 | 0.04273716 | 1.468 | 1.319 | 0.149 | 0.1734814 | 0.1558733 | 0.004155461 | 12.024 | 0.303993 | 14 | 4 | 10 | 0.1944444 | 0.05555556 | 0.27889 | 4.843 | 0.1420481 | 6 | 4 | 2 | 0.2068966 | 0.137931 | 0.055778 | 1.99899 | 0.0565228 | 2.22 | 1.86 | 0.36 | 0.1854637 | 0.1553885 | 0.01004004 | 1.72511 | 0.1359481 | 2.16 | 1.5 | 0.66 | 0.2090997 | 0.1452081 | 0.01840674 | 8.941681 | 0.1272586 | 11.33 | 7.93 | 3.4 | 0.2116056 | 0.1481053 | 0.0948226 | 43.4033 | 0.3189078 | 67 | 20 | 47 | 0.2577915 | 0.07695267 | 1.310783 | 171.843 | 0.4414154 | 329 | 105 | 224 | 0.3197279 | 0.1020408 | 6.247136 | 702.2016 | 0.07592445 | 786.5 | 650.3 | 136.2 | 0.1870481 | 0.1546566 | 3.7984818 | 1470.268 | 0.07049721 | 1577 | 1310 | 267 | 0.1791231 | 0.148796 | 7.446363 | 2650.791 | 0.1293314 | 3232 | 2123 | 1109 | 0.2036162 | 0.1337491 | 30.928901 | 4.2585 | 0.0770952 | 4.7 | 3.8 | 0.9 | 0.1843137 | 0.1490196 | 0.0251001 | 4.4088 | 0.05247203 | 4.8 | 4.1 | 0.7 | 0.1818182 | 0.155303 | 0.0195223 | 3.44855 | 0.09534484 | 4.15 | 3.15 | 1 | 0.2009685 | 0.1525424 | 0.027889 | 6.2291 | 0.2858685 | 9.53 | 4.29 | 5.24 | 0.255496 | 0.1150134 | 0.14613836 | 2452.061 | 0.2293386 | 3273 | 1683 | 1590 | 0.2229108 | 0.1146224 | 44.34351 | 4247.812 | 0.2462499 | 5698 | 2628 | 3070 | 0.2240132 | 0.1033181 | 85.61923 | 550.56727 | 0.249891 | 758.22 | 383.3 | 374.92 | 0.229986 | 0.1162639 | 10.45614388 | 27.7888 | 0.3939319 | 50.6 | 17.5 | 33.1 | 0.3040865 | 0.1051683 | 0.9231259 | 602.1519 | 0.2119035 | 782 | 455.6 | 326.4 | 0.2168788 | 0.1263555 | 9.1029696 | 6.22576 | 0.2172131 | 8.1 | 4.63 | 3.47 | 0.2172747 | 0.1241953 | 0.09677483 | 1.684195 | 0.3493706 | 2.725 | 0.988 | 1.737 | 0.2702033 | 0.09796728 | 0.048443193 | 1.71008 | 0.08421865 | 1.91 | 1.46 | 0.45 | 0.1865234375 | 0.142578125 | 0.01255005 | 0.96025 | 0.108254 | 1.18 | 0.86 | 0.32 | 0.2052174 | 0.1495652 | 0.00892448 | 8.090649 | 0.571979 | 16.65 | 2.33 | 14.32 | 0.3436745 | 0.04809379 | 0.39937048 | -30.901012 | 2 | -66 | 68 | 0.055778 | -1.840674 | 0.05289015 | 0.03263013 | -0.05175107 | 3.672041 | -3.243336 | -32.487 | 7343.826 | 14.90984 | 8163.22 | 1.121397
96 | 0 | 0 | 0 | 0.2 | 0 | 0 | 0 | 0 | 0 | 0 | 0 | 0.2 | 0.2 | 0 | 0.2 | 0.2 | 1660 | 50.6 | 0.3929975 | 74 | 23 | 51 | 0.2924901 | 0.09090909 | 2.04 | 5.2 | 0.1439099 | 6 | 4 | 2 | 0.2307692 | 0.1538462 | 0.08 | 5.4 | 0.09072184 | 6 | 5 | 1 | 0.2222222 | 0.1851852 | 0.04 | 120.914628 | 0.4355581 | 183.84 | 50.9415 | 132.8985 | 0.3040823 | 0.08426028 | 5.31594 | 1.6288 | 0.09681209 | 1.807 | 1.392 | 0.415 | 0.2218811 | 0.1709234 | 0.0166 | 1.4178 | 0.03233528 | 1.468 | 1.346 | 0.122 | 0.2070814 | 0.1898716 | 0.00488 | 14 | 1.110223e-16 | 14 | 14 | 0 | 0.2 | 0.2 | 0 | 5.4 | 0.09072184 | 6 | 5 | 1 | 0.2222222 | 0.1851852 | 0.04 | 1.984 | 0.07103816 | 2.22 | 1.79 | 0.43 | 0.2237903 | 0.1804435 | 0.0172 | 1.85 | 0.1856188 | 2.36 | 1.5 | 0.86 | 0.2551351 | 0.1621622 | 0.0344 | 8.5426 | 0.04477143 | 9.063 | 7.93 | 1.133 | 0.2121836 | 0.1856578 | 0.04532 | 66.6 | 0.7442723 | 161 | 20 | 141 | 0.4834835 | 0.06006006 | 5.64 | 231.8 | 0.5123059 | 411 | 105 | 306 | 0.354616 | 0.09059534 | 12.24 | 706.06 | 0.07076624 | 770 | 650.3 | 119.7 | 0.2181118 | 0.1842053 | 4.788 | 1525 | 0.07691555 | 1708 | 1382 | 326 | 0.224 | 0.1812459 | 13.04 | 2460.8 | 0.09913856 | 2828 | 2123 | 705 | 0.229844 | 0.1725455 | 28.2 | 4.36 | 0.07121181 | 4.8 | 4.05 | 0.75 | 0.2201835 | 0.1857798 | 0.03 | 4.36 | 0.0399899 | 4.6 | 4.1 | 0.5 | 0.2110092 | 0.1880734 | 0.02 | 3.54 | 0.1155778 | 4.35 | 3.3 | 1.05 | 0.2457627 | 0.1864407 | 0.042 | 7.608 | 0.2412633 | 9.85 | 4.98 | 4.87 | 0.258938 | 0.1309148 | 0.1948 | 2950 | 0.1733969 | 3683 | 2163 | 1520 | 0.2496949 | 0.1466441 | 60.8 | 5035.6 | 0.1584144 | 5930 | 3650 | 2280 | 0.2355231 | 0.1449678 | 91.2 | 662.442 | 0.1933432 | 824.2 | 459.7 | 364.5 | 0.2488369 | 0.1387895 | 14.58 | 26.4 | 0.2134563 | 35 | 17.5 | 17.5 | 0.2651515 | 0.1325758 | 0.7 | 705.92 | 0.1625284 | 849.4 | 514.2 | 335.2 | 0.2406505 | 0.1456822 | 13.408 | 7.34 | 0.1663621 | 8.9 | 5.31 | 3.59 | 0.2425068 | 0.1446866 | 0.1436 | 2.2556 | 0.2769201 | 3.232 | 1.619 | 1.613 | 0.2865756 | 0.1435538 | 0.06452 | 1.604 | 0.06949065 | 1.75 | 1.46 | 0.29 | 0.2182045 | 0.1820449 | 0.0116 | 0.916 | 0.03692475 | 0.95 | 0.86 | 0.09 | 0.2074236 | 0.1877729 | 0.0036 | 12.172 | 0.4082282 | 19.25 | 6.11 | 13.14 | 0.3162997 | 0.1003943 | 0.5256 | -4.64 | 0 | -8 | 8 | 0 | -0.32 | 0.0128 | 0.02488 | -0.2103451 | 3.747659 | -3.721067 | -48.47764 | 6869.402 | 13.38087 | 12797.67 | 1.097621
97 | 0 | 0 | 0.2 | 0.2 | 0 | 0 | 0 | 0 | 0 | 0 | 0.2 | 0.2 | 0 | 0 | 0.2 | 0 | 1352 | 39.8 | 0.4636751 | 73 | 22 | 51 | 0.3668342 | 0.1105528 | 2.04 | 4.8 | 0.1559024 | 6 | 4 | 2 | 0.25 | 0.1666667 | 0.08 | 4.6 | 0.1064996 | 5 | 4 | 1 | 0.2173913 | 0.173913 | 0.04 | 92.776828 | 0.5179018 | 180.948 | 47.867 | 133.081 | 0.3900715 | 0.1031874 | 5.32324 | 1.8184 | 0.1640429 | 2.328 | 1.392 | 0.936 | 0.2560493 | 0.1531016 | 0.03744 | 1.469 | 0.05519583 | 1.602 | 1.346 | 0.256 | 0.2181076 | 0.1832539 | 0.01024 | 13.2 | 0.07422696 | 14 | 12 | 2 | 0.2121212 | 0.1818182 | 0.08 | 4.6 | 0.1064996 | 5 | 4 | 1 | 0.2173913 | 0.173913 | 0.04 | 1.95 | 0.08882312 | 2.22 | 1.7 | 0.52 | 0.2276923 | 0.174359 | 0.0208 | 1.52 | 0.06925104 | 1.63 | 1.33 | 0.3 | 0.2144737 | 0.175 | 0.012 | 8.2622 | 0.05337791 | 9.063 | 7.808 | 1.255 | 0.2193847 | 0.1890053 | 0.0502 | 45.8 | 0.254402 | 67 | 33 | 34 | 0.2925764 | 0.1441048 | 1.36 | 120.4 | 0.3210152 | 186 | 67 | 119 | 0.3089701 | 0.1112957 | 4.76 | 678.68 | 0.0612129 | 761.3 | 650.3 | 111 | 0.2243473 | 0.1916367 | 4.44 | 1387.2 | 0.07355683 | 1563 | 1267 | 296 | 0.225346 | 0.1826701 | 11.84 | 2447.6 | 0.1074721 | 2828 | 2123 | 705 | 0.2310835 | 0.1734761 | 28.2 | 3.92 | 0.07014146 | 4.25 | 3.45 | 0.8 | 0.2168367 | 0.1760204 | 0.032 | 4.2 | 0.03011693 | 4.3 | 4 | 0.3 | 0.2047619 | 0.1904762 | 0.012 | 3.21 | 0.03738318 | 3.3 | 3 | 0.3 | 0.2056075 | 0.1869159 | 0.012 | 6.496 | 0.260848 | 9.53 | 4.82 | 4.71 | 0.2934113 | 0.148399 | 0.1884 | 2447 | 0.2016372 | 3273 | 1933 | 1340 | 0.2675112 | 0.1579894 | 53.6 | 4514.6 | 0.1807112 | 5698 | 3560 | 2138 | 0.2524255 | 0.1577105 | 85.52 | 578.062 | 0.2192303 | 758.22 | 425.5 | 332.72 | 0.2623317 | 0.147216 | 13.3088 | 21.4 | 0.1708773 | 26.8 | 17.5 | 9.3 | 0.2504673 | 0.1635514 | 0.372 | 620.16 | 0.192566 | 782 | 469.9 | 312.1 | 0.252193 | 0.1515415 | 12.484 | 6.416 | 0.19555 | 8.1 | 4.85 | 3.25 | 0.2524938 | 0.1511845 | 0.13 | 1.441 | 0.2999412 | 2 | 0.833 | 1.167 | 0.277585 | 0.1156142 | 0.04668 | 1.766 | 0.0662877 | 1.96 | 1.61 | 0.35 | 0.2219706 | 0.182333 | 0.014 | 0.93 | 0.0445945 | 0.98 | 0.86 | 0.12 | 0.2107527 | 0.1849462 | 0.0048 | 8.4696 | 0.5065575 | 16.65 | 4.507 | 12.143 | 0.3931709 | 0.1064277 | 0.48572 | 0.32 | 4 | -4 | 8 | 0.16 | -0.16 | 0.0128 | 0.04144 | -0.02985413 | 3.322789 | -4.704636 | -39.43535 | 5489.031744 | 13.38087 | 4392.095 | 1.206295
98 | 0 | 0 | 0 | 0.317 | 0 | 0 | 0 | 0 | 0 | 0 | 0.317 | 0 | 0 | 0 | 0.317 | 0.05 | 2106 | 46.812 | 0.4525598 | 74 | 23 | 51 | 0.07903956 | 0.1557507 | 0.80835 | 5.055 | 0.163313 | 6 | 4 | 2 | 0.3762611 | 0.2508408 | 0.200978 | 4.738 | 0.1147909 | 6 | 4 | 2 | 0.06331786 | 0.2676235 | 0.0317 | 111.6189795 | 0.4974841 | 183.84 | 50.9415 | 132.8985 | 0.08235159 | 0.1446748 | 2.106441225 | 1.829457 | 0.206466 | 2.328 | 1.392 | 0.936 | 0.4033853 | 0.2411994 | 0.094057704 | 1.469955 | 0.07001572 | 1.602 | 1.346 | 0.256 | 0.3454759 | 0.2902687 | 0.025725184 | 13.38 | 0.06957598 | 14 | 12 | 2 | 0.3316891 | 0.2843049 | 0.200978 | 4.738 | 0.1147909 | 6 | 4 | 2 | 0.06331786 | 0.2676235 | 0.0317 | 1.94712 | 0.1079909 | 2.22 | 1.7 | 0.52 | 0.3614261 | 0.2767677 | 0.05225428 | 1.53182 | 0.1468225 | 2.36 | 1.33 | 1.03 | 0.07703255 | 0.2752347 | 0.0163255 | 8.295417 | 0.06727287 | 9.063 | 7.808 | 1.255 | 0.3463323 | 0.2983739 | 0.126113695 | 54.649 | 0.5113802 | 161 | 33 | 128 | 0.1473037 | 0.1914216 | 2.0288 | 141.327 | 0.5515656 | 411 | 67 | 344 | 0.1454075 | 0.1502827 | 5.4524 | 695.1972 | 0.07469703 | 770 | 650.3 | 119.7 | 0.05537997 | 0.2965275 | 1.897245 | 1430.748 | 0.09371132 | 1708 | 1267 | 441 | 0.05968906 | 0.2807196 | 6.98985 | 2388.373 | 0.1277224 | 2828 | 2123 | 705 | 0.3753501 | 0.281778 | 70.844745 | 3.96475 | 0.09669516 | 4.8 | 3.45 | 1.35 | 0.06053345 | 0.2758434 | 0.0213975 | 4.1558 | 0.03503345 | 4.5 | 4 | 0.5 | 0.0541412 | 0.3051157 | 0.007925 | 3.2607 | 0.08774161 | 4.35 | 3 | 1.35 | 0.06670347 | 0.2916552 | 0.0213975 | 7.13682 | 0.2734214 | 9.85 | 4.98 | 4.87 | 0.06900833 | 0.2211994 | 0.0771895 | 2580.987 | 0.2238579 | 3683 | 2125 | 1558 | 0.07134867 | 0.2609951 | 24.6943 | 4733.866 | 0.1818214 | 5930 | 3650 | 2280 | 0.0626338 | 0.2444197 | 36.138 | 606.93454 | 0.2148276 | 824.2 | 459.7 | 364.5 | 0.06789859 | 0.2400999 | 5.777325 | 21.2138 | 0.205547 | 35 | 17.5 | 17.5 | 0.08249347 | 0.2615043 | 0.277375 | 646.355 | 0.1822571 | 849.4 | 514.2 | 335.2 | 0.06570693 | 0.2521856 | 5.31292 | 6.67722 | 0.1858005 | 8.9 | 5.31 | 3.59 | 0.0666445 | 0.2520914 | 0.0569015 | 1.572884 | 0.3865552 | 3.232 | 0.833 | 2.399 | 0.1027412 | 0.1678833 | 0.03802415 | 1.74559 | 0.08888853 | 1.96 | 1.5 | 0.46 | 0.355937 | 0.04296542 | 0.007291 | 0.93043 | 0.05350394 | 0.98 | 0.86 | 0.12 | 0.3338886 | 0.2930043 | 0.01205868 | 10.241407 | 0.5064174 | 19.25 | 6.11 | 13.14 | 0.09398123 | 0.1891215 | 0.208269 | -1.881712 | 3 | -9 | 12 | 0.301467 | -0.14265 | 0.0191130078 | 0.056443118 | -0.08132877 | 4.947556 | -5.76485 | -27.68751 | 5151.43 | 10.32887 | 2106.985 | 1.206235
99 | 0 | 0 | 0 | 0.3 | 0 | 0 | 0 | 0 | 0 | 0 | 0.3 | 0 | 0 | 0 | 0.3 | 0.1 | 2213 | 48.2 | 0.4458216 | 74 | 23 | 51 | 0.153527 | 0.1431535 | 1.53 | 5.1 | 0.162875 | 6 | 4 | 2 | 0.3529412 | 0.2352941 | 0.18 | 4.8 | 0.125 | 6 | 4 | 2 | 0.125 | 0.25 | 0.06 | 115.31805 | 0.4889447 | 183.84 | 50.9415 | 132.8985 | 0.15942 | 0.1325244 | 3.986955 | 1.8149 | 0.2046352 | 2.328 | 1.392 | 0.936 | 0.3848146 | 0.2300953 | 0.08424 | 1.4653 | 0.06894141 | 1.602 | 1.346 | 0.256 | 0.3279874 | 0.275575 | 0.02304 | 13.4 | 0.06839665 | 14 | 12 | 2 | 0.3134328 | 0.2686567 | 0.18 | 4.8 | 0.125 | 6 | 4 | 2 | 0.125 | 0.25 | 0.06 | 1.937 | 0.1071054 | 2.22 | 1.7 | 0.52 | 0.3438307 | 0.2632938 | 0.0468 | 1.574 | 0.1821774 | 2.36 | 1.33 | 1.03 | 0.1499365 | 0.2534943 | 0.0309 | 8.3073 | 0.06614953 | 9.063 | 7.808 | 1.255 | 0.3272905 | 0.2819689 | 0.11295 | 60.2 | 0.5998863 | 161 | 33 | 128 | 0.2674419 | 0.1644518 | 3.84 | 155.4 | 0.6233539 | 411 | 67 | 344 | 0.2644788 | 0.1293436 | 10.32 | 698.48 | 0.07624317 | 770 | 650.3 | 119.7 | 0.1102394 | 0.2793065 | 3.591 | 1444 | 0.1000845 | 1708 | 1267 | 441 | 0.1182825 | 0.2632271 | 13.23 | 2382.3 | 0.1247361 | 2828 | 2123 | 705 | 0.3561264 | 0.2673467 | 63.45 | 4.005 | 0.1042204 | 4.8 | 3.45 | 1.35 | 0.1198502 | 0.258427 | 0.0405 | 4.17 | 0.03874219 | 4.5 | 4 | 0.5 | 0.1079137 | 0.2877698 | 0.015 | 3.315 | 0.1116648 | 4.35 | 3 | 1.35 | 0.1312217 | 0.2714932 | 0.0405 | 7.273 | 0.2740552 | 9.85 | 4.98 | 4.87 | 0.1354324 | 0.2054173 | 0.1461 | 2636.6 | 0.2328171 | 3683 | 2125 | 1558 | 0.1396875 | 0.2417887 | 46.74 | 4792.4 | 0.1834644 | 5930 | 3650 | 2280 | 0.1237376 | 0.2284868 | 68.4 | 617.806 | 0.2199045 | 824.2 | 459.7 | 364.5 | 0.1334076 | 0.2232254 | 10.935 | 21.92 | 0.2392687 | 35 | 17.5 | 17.5 | 0.1596715 | 0.2395073 | 0.525 | 656.44 | 0.187835 | 849.4 | 514.2 | 335.2 | 0.1293949 | 0.2349948 | 10.056 | 6.788 | 0.1923419 | 8.9 | 5.31 | 3.59 | 0.1311137 | 0.2346788 | 0.1077 | 1.6588 | 0.4209053 | 3.232 | 0.833 | 2.399 | 0.1948396 | 0.1506511 | 0.07197 | 1.731 | 0.09270072 | 1.96 | 1.5 | 0.46 | 0.339688 | 0.08665511 | 0.0138 | 0.929 | 0.0521706 | 0.98 | 0.86 | 0.12 | 0.3164693 | 0.277718 | 0.0108 | 10.7063 | 0.5074429 | 19.25 | 6.11 | 13.14 | 0.1798007 | 0.1712076 | 0.3942 | -2.76 | 3 | -9 | 12 | 0.27 | -0.27 | 0.0324 | 0.05553 | -0.1135227 | 5.356748 | -6.055489 | -27.63529 | 5257.949 | 10.92322 | 2298.213 | 1.206529
100 | 0 | 0 | 0 | 0.283 | 0 | 0 | 0 | 0 | 0 | 0 | 0.283 | 0 | 0 | 0 | 0.283 | 0.15 | 2231 | 49.588 | 0.4374643 | 74 | 23 | 51 | 0.2238445 | 0.1312616 | 2.16495 | 5.145 | 0.1618598 | 6 | 4 | 2 | 0.3300292 | 0.2200194 | 0.160178 | 4.862 | 0.1325485 | 6 | 4 | 2 | 0.185109 | 0.232826 | 0.0849 | 119.0171205 | 0.4786896 | 183.84 | 50.9415 | 132.8985 | 0.2316978 | 0.1211292 | 5.641541325 | 1.800343 | 0.2024715 | 2.328 | 1.392 | 0.936 | 0.3659436 | 0.2188116 | 0.074963304 | 1.460645 | 0.06777982 | 1.602 | 1.346 | 0.256 | 0.3103875 | 0.2607875 | 0.020502784 | 13.42 | 0.0671263 | 14 | 12 | 2 | 0.295231 | 0.2530551 | 0.160178 | 4.862 | 0.1325485 | 6 | 4 | 2 | 0.185109 | 0.232826 | 0.0849 | 1.92688 | 0.1060303 | 2.22 | 1.7 | 0.52 | 0.3260504 | 0.2496782 | 0.04164628 | 1.61618 | 0.2052526 | 2.36 | 1.33 | 1.03 | 0.219035 | 0.2328887 | 0.0437235 | 8.319183 | 0.06493791 | 9.063 | 7.808 | 1.255 | 0.308303 | 0.2656107 | 0.100511695 | 65.751 | 0.6388376 | 161 | 33 | 128 | 0.3672948 | 0.1420359 | 5.4336 | 169.473 | 0.6540422 | 411 | 67 | 344 | 0.3637748 | 0.1118821 | 14.6028 | 701.7628 | 0.07732661 | 770 | 650.3 | 119.7 | 0.1645855 | 0.2622466 | 5.081265 | 1457.252 | 0.1049017 | 1708 | 1267 | 441 | 0.1758104 | 0.2460528 | 18.72045 | 2376.227 | 0.1216325 | 2828 | 2123 | 705 | 0.3368045 | 0.2528416 | 56.462745 | 4.04525 | 0.1098849 | 4.8 | 3.45 | 1.35 | 0.1779865 | 0.2413571 | 0.0573075 | 4.1842 | 0.0416446 | 4.5 | 4 | 0.5 | 0.1613212 | 0.2705416 | 0.021225 | 3.3693 | 0.1278575 | 4.35 | 3 | 1.35 | 0.1936604 | 0.2519811 | 0.0573075 | 7.40918 | 0.2731843 | 9.85 | 4.98 | 4.87 | 0.1994148 | 0.1902154 | 0.2067315 | 2692.213 | 0.2387122 | 3683 | 2125 | 1558 | 0.2052029 | 0.2233757 | 66.1371 | 4850.934 | 0.1840707 | 5930 | 3650 | 2280 | 0.1833667 | 0.2129384 | 96.786 | 628.67746 | 0.22298 | 824.2 | 459.7 | 364.5 | 0.1966509 | 0.2069346 | 15.473025 | 22.6262 | 0.2612553 | 35 | 17.5 | 17.5 | 0.2320319 | 0.2188834 | 0.742875 | 666.525 | 0.1915454 | 849.4 | 514.2 | 335.2 | 0.1911556 | 0.2183243 | 14.22924 | 6.89878 | 0.1967605 | 8.9 | 5.31 | 3.59 | 0.1935125 | 0.2178255 | 0.1523955 | 1.744716 | 0.4402351 | 3.232 | 0.833 | 2.399 | 0.2778676 | 0.135116 | 0.10183755 | 1.71641 | 0.09590595 | 1.96 | 1.5 | 0.46 | 0.3231629 | 0.1310876 | 0.019527 | 0.92757 | 0.05080757 | 0.98 | 0.86 | 0.12 | 0.2989963 | 0.2623845 | 0.00961068 | 11.171193 | 0.5038423 | 19.25 | 6.11 | 13.14 | 0.2584773 | 0.1547847 | 0.557793 | -3.527312 | 3 | -9 | 12 | 0.240267 | -0.38205 | 0.0407973366 | 0.054377318 | -0.1376464 | 5.743425 | -6.335652 | -27.72301 | 5366.296 | 11.27601 | 2454.452 | 1.206825
101 | 0 | 0 | 0 | 0.267 | 0 | 0 | 0 | 0 | 0 | 0 | 0.267 | 0 | 0 | 0 | 0.267 | 0.2 | 2270 | 51.112 | 0.4271519 | 74 | 23 | 51 | 0.2895602 | 0.1201479 | 2.7234 | 5.205 | 0.160059 | 6 | 4 | 2 | 0.307781 | 0.2051873 | 0.142578 | 4.938 | 0.1377284 | 6 | 4 | 2 | 0.2430134 | 0.2162819 | 0.1068 | 123.0393045 | 0.466383 | 183.84 | 50.9415 | 132.8985 | 0.2988313 | 0.110545 | 7.0967799 | 1.791307 | 0.1996746 | 2.328 | 1.392 | 0.936 | 0.3469958 | 0.207482 | 0.066726504 | 1.460405 | 0.0664186 | 1.602 | 1.346 | 0.256 | 0.2928872 | 0.2460838 | 0.018249984 | 13.48 | 0.0656564 | 14 | 12 | 2 | 0.2772997 | 0.2376855 | 0.142578 | 4.938 | 0.1377284 | 6 | 4 | 2 | 0.2430134 | 0.2162819 | 0.1068 | 1.92262 | 0.1045989 | 2.22 | 1.7 | 0.52 | 0.3082981 | 0.2360841 | 0.03707028 | 1.66282 | 0.22027 | 2.36 | 1.33 | 1.03 | 0.2838551 | 0.2135589 | 0.055002 | 8.355867 | 0.06353136 | 9.063 | 7.808 | 1.255 | 0.2895954 | 0.2494937 | 0.089467695 | 71.449 | 0.6509981 | 161 | 33 | 128 | 0.4506711 | 0.1233187 | 6.8352 | 183.927 | 0.6614124 | 411 | 67 | 344 | 0.4469164 | 0.09726141 | 18.3696 | 707.1172 | 0.07783686 | 770 | 650.3 | 119.7 | 0.2177857 | 0.2455464 | 6.39198 | 1474.748 | 0.1082165 | 1708 | 1267 | 441 | 0.2316328 | 0.2293877 | 23.5494 | 2377.323 | 0.1182514 | 2828 | 2123 | 705 | 0.3176161 | 0.2384367 | 50.258745 | 4.09725 | 0.1138124 | 4.8 | 3.45 | 1.35 | 0.2343035 | 0.2248215 | 0.07209 | 4.2108 | 0.04378625 | 4.5 | 4 | 0.5 | 0.2137361 | 0.2536335 | 0.0267 | 3.4332 | 0.1389849 | 4.35 | 3 | 1.35 | 0.2534079 | 0.23331 | 0.07209 | 7.56632 | 0.2705764 | 9.85 | 4.98 | 4.87 | 0.2603644 | 0.175734 | 0.260058 | 2755.387 | 0.2416733 | 3683 | 2125 | 1558 | 0.2673309 | 0.2059148 | 83.1972 | 4923.466 | 0.183447 | 5930 | 3650 | 2280 | 0.2408872 | 0.1979398 | 121.752 | 641.33354 | 0.2239666 | 824.2 | 459.7 | 364.5 | 0.2570269 | 0.1913823 | 19.4643 | 23.3938 | 0.2749328 | 35 | 17.5 | 17.5 | 0.2992246 | 0.1997324 | 0.9345 | 678.515 | 0.1933227 | 849.4 | 514.2 | 335.2 | 0.2503703 | 0.202341 | 17.89968 | 7.02922 | 0.1990361 | 8.9 | 5.31 | 3.59 | 0.2532287 | 0.2016966 | 0.191706 | 1.835084 | 0.4487418 | 3.232 | 0.833 | 2.399 | 0.3522455 | 0.1211994 | 0.1281066 | 1.70709 | 0.09834645 | 1.96 | 1.5 | 0.46 | 0.3065568 | 0.1757377 | 0.024564 | 0.92893 | 0.04932549 | 0.98 | 0.86 | 0.12 | 0.2816789 | 0.2471876 | 0.00855468 | 11.665357 | 0.4959635 | 19.25 | 6.11 | 13.14 | 0.330037 | 0.1398474 | 0.701676 | -4.201512 | 3 | -9 | 12 | 0.213867 | -0.4806 | 0.0456819912 | 0.053320968 | -0.1573841 | 6.108087 | -6.603593 | -27.97486 | 5574.266 | 11.47011 | 2600.088 | 1.20684
102 | 0 | 0 | 0 | 0.25 | 0 | 0 | 0 | 0 | 0 | 0 | 0.25 | 0 | 0 | 0 | 0.25 | 0.25 | 2116 | 52.5 | 0.4161153 | 74 | 23 | 51 | 0.352381 | 0.1095238 | 3.1875 | 5.25 | 0.1579345 | 6 | 4 | 2 | 0.2857143 | 0.1904762 | 0.125 | 5 | 0.1414214 | 6 | 4 | 2 | 0.3 | 0.2 | 0.125 | 126.738375 | 0.4533596 | 183.84 | 50.9415 | 132.8985 | 0.3626368 | 0.1004855 | 8.30615625 | 1.77675 | 0.1967642 | 2.328 | 1.392 | 0.936 | 0.3275644 | 0.1958632 | 0.0585 | 1.45575 | 0.06502371 | 1.602 | 1.346 | 0.256 | 0.2751159 | 0.2311523 | 0.016 | 13.5 | 0.06415003 | 14 | 12 | 2 | 0.2592593 | 0.2222222 | 0.125 | 5 | 0.1414214 | 6 | 4 | 2 | 0.3 | 0.2 | 0.125 | 1.9125 | 0.1030858 | 2.22 | 1.7 | 0.52 | 0.2901961 | 0.2222222 | 0.0325 | 1.705 | 0.230406 | 2.36 | 1.33 | 1.03 | 0.3460411 | 0.1950147 | 0.064375 | 8.36775 | 0.06208796 | 9.063 | 7.808 | 1.255 | 0.2707717 | 0.2332766 | 0.0784375 | 77 | 0.6490909 | 161 | 33 | 128 | 0.5227273 | 0.1071429 | 8 | 198 | 0.6564394 | 411 | 67 | 344 | 0.5189394 | 0.08459596 | 21.5 | 710.4 | 0.07804297 | 770 | 650.3 | 119.7 | 0.2709741 | 0.2288499 | 7.48125 | 1488 | 0.1106026 | 1708 | 1267 | 441 | 0.2869624 | 0.2128696 | 27.5625 | 2371.25 | 0.1148722 | 2828 | 2123 | 705 | 0.298155 | 0.2238271 | 44.0625 | 4.1375 | 0.116657 | 4.8 | 3.45 | 1.35 | 0.2900302 | 0.2084592 | 0.084375 | 4.225 | 0.04545057 | 4.5 | 4 | 0.5 | 0.2662722 | 0.2366864 | 0.03125 | 3.4875 | 0.1470408 | 4.35 | 3 | 1.35 | 0.311828 | 0.2150538 | 0.084375 | 7.7025 | 0.2671136 | 9.85 | 4.98 | 4.87 | 0.3197014 | 0.1616358 | 0.304375 | 2811 | 0.242868 | 3683 | 2125 | 1558 | 0.3275525 | 0.1889897 | 97.375 | 4982 | 0.1821995 | 5930 | 3650 | 2280 | 0.2975713 | 0.1831594 | 142.5 | 652.205 | 0.2237598 | 824.2 | 459.7 | 364.5 | 0.3159283 | 0.1762099 | 22.78125 | 24.1 | 0.2835121 | 35 | 17.5 | 17.5 | 0.3630705 | 0.1815353 | 1.09375 | 688.6 | 0.193973 | 849.4 | 514.2 | 335.2 | 0.3083793 | 0.1866831 | 20.95 | 7.14 | 0.2000425 | 8.9 | 5.31 | 3.59 | 0.3116246 | 0.1859244 | 0.224375 | 1.921 | 0.4508133 | 3.232 | 0.833 | 2.399 | 0.4206143 | 0.1084071 | 0.1499375 | 1.6925 | 0.1003888 | 1.96 | 1.5 | 0.46 | 0.2895126 | 0.2215657 | 0.02875 | 0.9275 | 0.04783892 | 0.98 | 0.86 | 0.12 | 0.2641509 | 0.2318059 | 0.0075 | 12.13025 | 0.4858602 | 19.25 | 6.11 | 13.14 | 0.3967354 | 0.1259249 | 0.82125 | -4.75 | 3 | -9 | 12 | 0.1875 | -0.5625 | 0.046875 | 0.0516875 | -0.1678542 | 6.437347 | -6.848468 | -28.32263 | 5688.009 | 11.52565 | 2725.976 | 1.207137
103 | 0 | 0 | 0.2 | 0 | 0.2 | 0 | 0 | 0 | 0 | 0 | 0 | 0.2 | 0.2 | 0.2 | 0 | 0 | 2489 | 40.2 | 0.4462107 | 72 | 22 | 50 | 0.358209 | 0.1094527 | 2 | 4.8 | 0.1559024 | 6 | 4 | 2 | 0.25 | 0.1666667 | 0.08 | 5 | 0.1788854 | 6 | 4 | 2 | 0.24 | 0.16 | 0.08 | 93.439348 | 0.5027617 | 178.49 | 47.867 | 130.623 | 0.3820446 | 0.1024558 | 5.22492 | 1.714 | 0.1982651 | 2.241 | 1.2 | 1.041 | 0.2614936 | 0.1400233 | 0.04164 | 1.454 | 0.05136405 | 1.58 | 1.36 | 0.22 | 0.2173315 | 0.1870702 | 0.0088 | 13.2 | 0.07422696 | 14 | 12 | 2 | 0.2121212 | 0.1818182 | 0.08 | 5 | 0.1788854 | 6 | 4 | 2 | 0.24 | 0.16 | 0.08 | 1.912 | 0.05646598 | 2.03 | 1.73 | 0.3 | 0.2123431 | 0.1809623 | 0.012 | 1.652 | 0.1706292 | 2.16 | 1.3 | 0.86 | 0.2615012 | 0.157385 | 0.0344 | 8.364 | 0.1132722 | 9.77 | 6.83 | 2.94 | 0.2336203 | 0.163319 | 0.1176 | 49.4 | 0.6836713 | 115 | 20 | 95 | 0.465587 | 0.08097166 | 3.8 | 181.4 | 0.5628184 | 329 | 78 | 251 | 0.3627343 | 0.08599779 | 10.04 | 666.98 | 0.01753404 | 684.9 | 652.8 | 32.1 | 0.2053735 | 0.195748 | 1.284 | 1456 | 0.07269586 | 1592 | 1310 | 282 | 0.2186813 | 0.1799451 | 11.28 | 2585 | 0.0962704 | 2987 | 2248 | 739 | 0.2311025 | 0.1739265 | 29.56 | 4.15 | 0.1042012 | 4.65 | 3.6 | 1.05 | 0.2240964 | 0.173494 | 0.042 | 4.32 | 0.05555556 | 4.6 | 3.9 | 0.7 | 0.212963 | 0.1805556 | 0.028 | 3.28 | 0.03555458 | 3.45 | 3.15 | 0.3 | 0.2103659 | 0.1920732 | 0.012 | 6.558 | 0.2365097 | 9.16 | 4.82 | 4.34 | 0.2793535 | 0.146996 | 0.1736 | 2437.8 | 0.1478166 | 2890 | 1933 | 957 | 0.237099 | 0.1585856 | 38.28 | 4375 | 0.2187095 | 5470 | 2945 | 2525 | 0.2500571 | 0.1346286 | 101 | 521.618 | 0.2328951 | 680.19 | 341.8 | 338.39 | 0.2608 | 0.1310538 | 13.5356 | 23.92 | 0.1458401 | 28 | 18.8 | 9.2 | 0.2341137 | 0.1571906 | 0.368 | 573.94 | 0.2126757 | 725.9 | 396.6 | 329.3 | 0.2529533 | 0.1382026 | 13.172 | 5.956 | 0.2157174 | 7.57 | 4.1 | 3.47 | 0.2541974 | 0.1376763 | 0.1388 | 1.6938 | 0.3624176 | 2.725 | 1.051 | 1.674 | 0.3217617 | 0.1240997 | 0.06696 | 1.646 | 0.129426 | 1.88 | 1.33 | 0.55 | 0.2284326 | 0.1616039 | 0.022 | 0.914 | 0.04922198 | 0.97 | 0.84 | 0.13 | 0.2122538 | 0.1838074 | 0.0052 | 8.7714 | 0.3366632 | 13.31 | 4.507 | 8.803 | 0.3034863 | 0.1027658 | 0.35212 | -4.96 | 4 | -9 | 13 | 0.16 | -0.36 | 0.0208 | 0.04064 | -0.1752915 | 4.65872 | -3.924418 | -27.00398 | 6499.837 | 13.38087 | 5071.842 | 1.175952
104 | 0.072 | 0 | 0.428 | 0.274 | 0 | 0 | 0 | 0 | 0.072 | 0 | 0 | 0.155 | 0 | 0 | 0 | 0 | 2750 | 25.025 | 0.2980832 | 41 | 13 | 28 | 0.2539461 | 0.0374026 | 0.31248 | 4.087 | 0.1147994 | 5 | 3 | 2 | 0.1896256 | 0.0528505 | 0.02232 | 5.513 | 0.4652285 | 13 | 4 | 9 | 0.1697805 | 0.3105387 | 0.277344 | 55.013704 | 0.3182231 | 92.90364 | 26.9815 | 65.92214 | 0.2617541 | 0.03531244 | 0.7356910824 | 1.614701 | 0.1365368 | 1.807 | 1.093 | 0.714 | 0.1734594 | 0.0487372 | 0.00796824 | 1.414896 | 0.04877327 | 1.468 | 1.246 | 0.222 | 0.1608175 | 0.06340537 | 0.00247752 | 12.87 | 0.07694807 | 14 | 12 | 2 | 0.2980575 | 0.06713287 | 0.039456 | 4.793 | 0.3279743 | 10 | 3 | 7 | 0.1502191 | 0.04506572 | 0.036288 | 1.96381 | 0.09363885 | 2.22 | 1.64 | 0.58 | 0.3097448 | 0.06012802 | 0.01144224 | 1.60718 | 0.05798655 | 1.91 | 1.54 | 0.37 | 0.08556602 | 0.4101096 | 0.01140192 | 8.76089 | 0.09199785 | 11.13 | 8.17 | 2.96 | 0.09147016 | 0.399133 | 0.09121536 | 44.944 | 0.2272269 | 76 | 26 | 50 | 0.1217515 | 0.04165183 | 0.2592 | 120.435 | 0.2196789 | 200 | 70 | 130 | 0.1195666 | 0.0418483 | 0.67392 | 657.3248 | 0.04643088 | 736.7 | 577.6 | 159.1 | 0.08069435 | 0.06326735 | 0.8247744 | 1419.366 | 0.1108215 | 1817 | 1310 | 507 | 0.09217073 | 0.3950214 | 15.623712 | 2726.772 | 0.08369945 | 3393 | 2416 | 977 | 0.08959165 | 0.1373345 | 10.90332 | 4.09545 | 0.08899929 | 5.2 | 3.8 | 1.4 | 0.09141853 | 0.3971236 | 0.0431424 | 4.3619 | 0.04742069 | 5.1 | 4.3 | 0.8 | 0.0841835 | 0.07097824 | 0.0041472 | 3.3075 | 0.06960679 | 4.05 | 3.15 | 0.9 | 0.08816327 | 0.407619 | 0.0277344 | 5.17014 | 0.1412454 | 6.7 | 4.07 | 2.63 | 0.200865 | 0.05667932 | 0.0293508 | 2036.289 | 0.2086495 | 2741 | 933 | 1808 | 0.2086418 | 0.03298942 | 20.17728 | 3714.745 | 0.1655353 | 5015 | 2740 | 2275 | 0.2092539 | 0.05310728 | 25.389 | 461.42445 | 0.2232072 | 680.19 | 290.8 | 389.39 | 0.2284869 | 0.04537601 | 4.3455924 | 18.9898 | 0.2073127 | 26.8 | 10.5 | 16.3 | 0.218749 | 0.03981085 | 0.181908 | 508.9617 | 0.2042546 | 725.9 | 326.4 | 399.5 | 0.2210667 | 0.046174 | 4.45842 | 5.26785 | 0.2079438 | 7.57 | 3.39 | 4.18 | 0.2227379 | 0.04633389 | 0.0466488 | 1.343148 | 0.2625454 | 1.86 | 0.722 | 1.138 | 0.09970606 | 0.03870311 | 0.005899392 | 1.84059 | 0.1710477 | 2.9 | 1.61 | 1.29 | 0.1134419 | 0.2396731 | 0.02544912 | 0.94373 | 0.1144484 | 1.25 | 0.86 | 0.39 | 0.09536626 | 0.2496901 | 0.00769392 | 5.767262 | 0.3158004 | 8.908 | 2.7 | 6.208 | 0.1112098 | 0.0337075 | 0.032182272 | -14.502712 | 2 | -35 | 37 | 0.13268 | -1.07856 | 0.07564033728 | 0.03427658 | -0.02390656 | 2.937004 | -4.455422 | -46.40568 | 6887.383 | 11.52146 | 4843.328 | 1.189309
105 | 0 | 0 | 0 | 0 | 0 | 0 | 0 | 0 | 0 | 0 | 0.07 | 0.233 | 0.233 | 0 | 0.233 | 0.233 | 1819 | 56.39 | 0.2852734 | 74 | 40 | 34 | 0.3057634 | 0.04965419 | 0.55454 | 5.476 | 0.09119737 | 6 | 5 | 1 | 0.2552958 | 0.06391527 | 0.01631 | 5.406 | 0.1139711 | 6 | 4 | 2 | 0.2586016 | 0.0517943 | 0.03262 | 135.3819 | 0.3262037 | 183.84 | 91.224 | 92.616 | 0.3163993 | 0.04716792 | 1.51056696 | 1.736176 | 0.1142087 | 2.328 | 1.558 | 0.77 | 0.09386145 | 0.2090882 | 0.0125587 | 1.450259 | 0.03619259 | 1.602 | 1.4 | 0.202 | 0.07732412 | 0.2249253 | 0.00329462 | 13.888 | 0.03680056 | 14 | 12 | 2 | 0.234879 | 0.06048387 | 0.03262 | 5.406 | 0.1139711 | 6 | 4 | 2 | 0.2586016 | 0.0517943 | 0.03262 | 1.9131 | 0.05287119 | 2.03 | 1.7 | 0.33 | 0.2472375 | 0.06220271 | 0.0053823 | 1.86856 | 0.2036615 | 2.36 | 1.33 | 1.03 | 0.2942801 | 0.04982446 | 0.0167993 | 8.38701 | 0.04054118 | 8.71 | 7.808 | 0.902 | 0.241973 | 0.06516744 | 0.01471162 | 68.948 | 0.7738898 | 161 | 20 | 141 | 0.5440767 | 0.06758717 | 7.654749 | 244.913 | 0.5109608 | 411 | 67 | 344 | 0.3910082 | 0.01914966 | 5.61064 | 717.24 | 0.06597759 | 770 | 660 | 110 | 0.2501394 | 0.06441359 | 1.7941 | 1535.853 | 0.08678479 | 1708 | 1267 | 441 | 0.2591159 | 0.05774641 | 7.19271 | 2363.168 | 0.07519022 | 2621 | 2123 | 498 | 0.2584213 | 0.2093203 | 27.035922 | 4.33065 | 0.09410406 | 4.8 | 3.45 | 1.35 | 0.2582522 | 0.0557653 | 0.0220185 | 4.3575 | 0.04791844 | 4.6 | 4 | 0.6 | 0.2459667 | 0.06425703 | 0.009786 | 3.5652 | 0.1259816 | 4.35 | 3 | 1.35 | 0.2842898 | 0.05890273 | 0.0220185 | 8.15448 | 0.1789065 | 9.85 | 6.45 | 3.4 | 0.2814465 | 0.05536834 | 0.055454 | 3081.521 | 0.1423604 | 3683 | 2125 | 1558 | 0.278479 | 0.04827162 | 25.41098 | 5341.524 | 0.08724467 | 5930 | 4650 | 1280 | 0.2586696 | 0.06093766 | 20.8768 | 704.30383 | 0.1311891 | 824.2 | 566.7 | 257.5 | 0.2726644 | 0.0563237 | 4.199825 | 28.0225 | 0.1584405 | 35 | 19.2 | 15.8 | 0.2910161 | 0.04796146 | 0.257698 | 745.2042 | 0.1039629 | 849.4 | 608.8 | 240.6 | 0.2655785 | 0.05718701 | 3.924186 | 7.75137 | 0.1081909 | 8.9 | 6.25 | 2.65 | 0.2675269 | 0.05644164 | 0.0432215 | 2.308857 | 0.3060795 | 3.232 | 0.833 | 2.399 | 0.3261597 | 0.02525492 | 0.03912769 | 1.63073 | 0.09258545 | 1.96 | 1.46 | 0.5 | 0.0841341 | 0.208606 | 0.008155 | 0.93536 | 0.02587299 | 0.98 | 0.9 | 0.08 | 0.07334075 | 0.2241918 | 0.0013048 | 13.21252 | 0.3502511 | 19.25 | 6.511 | 12.739 | 0.3394697 | 0.03449531 | 0.20777309 | -6.167976 | 4 | -9 | 13 | 0.06524 | -0.14679 | 0.0034582093 | 0.025124157 | -0.2378257 | 4.432018 | -3.949599 | -40.17928 | 6845.803 | 12.83522 | 9798.601 | 1.158494
106 | 0 | 0 | 0.167 | 0 | 0 | 0 | 0 | 0 | 0 | 0 | 0.167 | 0.167 | 0 | 0.167 | 0.167 | 0.167 | 2322 | 53.774 | 0.3779491 | 74 | 22 | 52 | 0.2298137 | 0.06832298 | 1.450228 | 5.344 | 0.139629 | 6 | 4 | 2 | 0.1875 | 0.125 | 0.055778 | 4.676 | 0.1595722 | 6 | 4 | 2 | 0.2142857 | 0.1428571 | 0.055778 | 129.4705 | 0.4171654 | 183.84 | 47.867 | 135.973 | 0.2371295 | 0.06174215 | 3.792150997 | 1.925009 | 0.1395957 | 2.328 | 1.586 | 0.742 | 0.2019606 | 0.13759 | 0.020693638 | 1.500829 | 0.04624929 | 1.602 | 1.408 | 0.194 | 0.1782575 | 0.1566707 | 0.005410466 | 13.026 | 0.07687224 | 14 | 12 | 2 | 0.1794872 | 0.1538462 | 0.055778 | 4.676 | 0.1595722 | 6 | 4 | 2 | 0.2142857 | 0.1428571 | 0.055778 | 1.84535 | 0.06293473 | 2.03 | 1.7 | 0.33 | 0.1837104 | 0.1538462 | 0.00920337 | 1.60821 | 0.2206503 | 2.36 | 1.3 | 1.06 | 0.2450675 | 0.1349948 | 0.02956234 | 7.973916 | 0.07238657 | 8.67 | 6.83 | 1.84 | 0.1815783 | 0.1430426 | 0.05131576 | 62.291 | 0.7361423 | 161 | 30 | 131 | 0.4316354 | 0.08042895 | 3.653459 | 160.821 | 0.7365145 | 411 | 67 | 344 | 0.4267913 | 0.06957425 | 9.593816 | 699.4795 | 0.06894633 | 770 | 658 | 112 | 0.1838367 | 0.1570968 | 3.123568 | 1447.556 | 0.1045185 | 1708 | 1267 | 441 | 0.1970466 | 0.1461698 | 12.299049 | 2333.658 | 0.0730799 | 2653 | 2123 | 530 | 0.1898526 | 0.151925 | 14.78117 | 3.96625 | 0.1098869 | 4.8 | 3.45 | 1.35 | 0.2021053 | 0.1452632 | 0.03765015 | 4.1917 | 0.0486242 | 4.5 | 3.9 | 0.6 | 0.1792829 | 0.1553785 | 0.0167334 | 3.38175 | 0.1325972 | 4.35 | 3 | 1.35 | 0.2148148 | 0.1481481 | 0.03765015 | 7.76717 | 0.2407903 | 9.85 | 4.82 | 5.03 | 0.2117824 | 0.1036336 | 0.14028167 | 2713.75 | 0.2262319 | 3683 | 1933 | 1750 | 0.2266462 | 0.1189538 | 48.80575 | 5063.941 | 0.1563267 | 5930 | 3560 | 2370 | 0.1955611 | 0.1174026 | 66.09693 | 638.86017 | 0.2079464 | 824.2 | 425.5 | 398.7 | 0.2154484 | 0.111227 | 11.1193443 | 24.9665 | 0.2167677 | 35 | 18.8 | 16.2 | 0.2341137 | 0.1257525 | 0.4518018 | 677.2184 | 0.1850326 | 849.4 | 469.9 | 379.5 | 0.2094595 | 0.1158759 | 10.5838755 | 7.03237 | 0.1895753 | 8.9 | 4.85 | 4.05 | 0.2113512 | 0.1151745 | 0.11295045 | 1.654636 | 0.4919655 | 3.232 | 0.833 | 2.399 | 0.326201 | 0.08407348 | 0.066905711 | 1.7702 | 0.08259521 | 1.96 | 1.5 | 0.46 | 0.1849057 | 0.1415094 | 0.01282894 | 0.94856 | 0.02639911 | 0.98 | 0.91 | 0.07 | 0.1725352 | 0.1602113 | 0.00195223 | 11.489266 | 0.4667949 | 19.25 | 4.507 | 14.743 | 0.2798046 | 0.06551063 | 0.411167527 | -2.119564 | 4 | -9 | 13 | 0.111556 | -0.251001 | 0.01011135 | 0.036952925 | -0.1920952 | 3.718928 | -5.000069 | -45.82026 | 5424.268 | 14.90984 | 6970.482 | 1.149247
107 | 0 | 0 | 0.143 | 0 | 0 | 0 | 0 | 0 | 0 | 0 | 0.143 | 0.143 | 0.143 | 0.143 | 0.143 | 0.143 | 2020 | 52.052 | 0.3697278 | 74 | 22 | 52 | 0.2032967 | 0.06043956 | 1.063348 | 5.291 | 0.1323425 | 6 | 4 | 2 | 0.1621622 | 0.1081081 | 0.040898 | 4.862 | 0.1714158 | 6 | 4 | 2 | 0.1764706 | 0.1176471 | 0.040898 | 124.5834 | 0.411919 | 183.84 | 47.867 | 135.973 | 0.2110162 | 0.05494296 | 2.780511877 | 1.871155 | 0.1492494 | 2.328 | 1.558 | 0.77 | 0.1779136 | 0.1190676 | 0.01574573 | 1.485341 | 0.04898219 | 1.602 | 1.4 | 0.202 | 0.1542313 | 0.1347839 | 0.004130698 | 13.156 | 0.07527557 | 14 | 12 | 2 | 0.1521739 | 0.1304348 | 0.040898 | 4.862 | 0.1714158 | 6 | 4 | 2 | 0.1764706 | 0.1176471 | 0.040898 | 1.85757 | 0.06073051 | 2.03 | 1.7 | 0.33 | 0.1562741 | 0.1308699 | 0.00674817 | 1.68597 | 0.2263029 | 2.36 | 1.3 | 1.06 | 0.2001696 | 0.1102629 | 0.02167594 | 8.073494 | 0.07374191 | 8.71 | 6.83 | 1.88 | 0.154274 | 0.1209749 | 0.03844412 | 56.199 | 0.7994255 | 161 | 20 | 141 | 0.4096692 | 0.05089059 | 2.883309 | 184.756 | 0.6737144 | 411 | 67 | 344 | 0.3181115 | 0.05185759 | 7.034456 | 696.8962 | 0.06435912 | 770 | 658 | 112 | 0.1580006 | 0.1350187 | 2.290288 | 1462.318 | 0.09949959 | 1708 | 1267 | 441 | 0.1670252 | 0.1238999 | 9.018009 | 2373.085 | 0.0792208 | 2653 | 2123 | 530 | 0.1598674 | 0.1279301 | 10.83797 | 4.0612 | 0.1158231 | 4.8 | 3.45 | 1.35 | 0.1690141 | 0.1214789 | 0.02760615 | 4.2471 | 0.05612002 | 4.6 | 3.9 | 0.7 | 0.1548822 | 0.1313131 | 0.0143143 | 3.3891 | 0.1226688 | 4.35 | 3 | 1.35 | 0.1835443 | 0.1265823 | 0.02760615 | 7.64907 | 0.2289921 | 9.85 | 4.82 | 5.03 | 0.1841466 | 0.0901103 | 0.10285847 | 2737.02 | 0.2088568 | 3683 | 1933 | 1750 | 0.1924242 | 0.1009927 | 35.78575 | 5034.744 | 0.1459615 | 5930 | 3560 | 2370 | 0.1684276 | 0.1011134 | 48.46413 | 631.40363 | 0.1964781 | 824.2 | 425.5 | 398.7 | 0.1866644 | 0.09636704 | 8.1530163 | 25.3825 | 0.2018261 | 35 | 18.8 | 16.2 | 0.1971831 | 0.1059155 | 0.3312738 | 674.0019 | 0.1722787 | 849.4 | 469.9 | 379.5 | 0.1802134 | 0.0996966 | 7.7603955 | 6.99699 | 0.1765842 | 8.9 | 4.85 | 4.05 | 0.1818925 | 0.09912119 | 0.08281845 | 1.806519 | 0.4660014 | 3.232 | 0.833 | 2.399 | 0.2558379 | 0.06593842 | 0.049057151 | 1.72458 | 0.1001392 | 1.96 | 1.46 | 0.5 | 0.1625207 | 0.1210614 | 0.0102245 | 0.94094 | 0.03009122 | 0.98 | 0.9 | 0.08 | 0.1489362 | 0.1367781 | 0.00163592 | 11.308154 | 0.4404019 | 19.25 | 4.507 | 14.743 | 0.2434305 | 0.05699436 | 0.301479607 | -3.599024 | 4 | -9 | 13 | 0.081796 | -0.184041 | 0.005436100813 | 0.039098488 | -0.2163835 | 4.524877 | -4.314649 | -31.88707 | 5868.876 | 16.18616 | 6746.327 | 1.156844
108 | 0.023 | 0.047 | 0.349 | 0 | 0 | 0 | 0 | 0 | 0 | 0 | 0.233 | 0 | 0.116 | 0 | 0.233 | 0 | 1735 | 39.836 | 0.5118633 | 73 | 13 | 60 | 0.4269756 | 0.007505774 | 0.32154 | 4.749 | 0.1879338 | 6 | 3 | 3 | 0.2943778 | 0.01452937 | 0.016077 | 5.146 | 0.4742966 | 14 | 4 | 10 | 0.1278663 | 0.2712787 | 0.16403 | 93.191292 | 0.5691439 | 180.948 | 26.9815 | 153.9665 | 0.4524123 | 0.006659147 | 0.8251064735 | 1.890695 | 0.136577 | 2.328 | 1.558 | 0.77 | 0.2868913 | 0.09558813 | 0.02081156 | 1.482644 | 0.05063001 | 1.602 | 1.319 | 0.283 | 0.251757 | 0.04181246 | 0.003099133 | 12.334 | 0.1681354 | 14 | 4 | 10 | 0.1316686 | 0.01524242 | 0.05452 | 4.446 | 0.1629478 | 6 | 3 | 3 | 0.1565452 | 0.01551957 | 0.008004 | 1.85308 | 0.05373388 | 1.98 | 1.64 | 0.34 | 0.05021909 | 0.0203553 | 0.00036754 | 1.57374 | 0.1561774 | 2.16 | 1.33 | 0.83 | 0.1592131 | 0.1969131 | 0.02243324 | 8.280551 | 0.09195641 | 11.33 | 7.808 | 3.522 | 0.06430852 | 0.2197033 | 0.038569422 | 43.6373 | 0.3441664 | 67 | 20 | 47 | 0.3577444 | 0.05316553 | 1.270316 | 146.962 | 0.5347018 | 329 | 67 | 262 | 0.2596862 | 0.1062247 | 7.081336 | 690.5036 | 0.07216847 | 786.5 | 577.6 | 208.9 | 0.05353412 | 0.01923929 | 0.2258209 | 1413.218 | 0.1034392 | 1817 | 1267 | 550 | 0.02957152 | 0.2088928 | 2.94745 | 2456.425 | 0.1193581 | 3232 | 2123 | 1109 | 0.06183946 | 0.2013735 | 12.144659 | 3.9306 | 0.09939039 | 4.7 | 3.45 | 1.25 | 0.05620007 | 0.2045108 | 0.01368875 | 4.2461 | 0.0521931 | 4.8 | 4 | 0.8 | 0.05313111 | 0.2194955 | 0.0087608 | 3.243 | 0.077205 | 4.15 | 3 | 1.15 | 0.06014493 | 0.2155412 | 0.01259365 | 6.51044 | 0.2880499 | 9.53 | 4.07 | 5.46 | 0.341066 | 0.01437844 | 0.02926014 | 2368.151 | 0.257431 | 3273 | 933 | 2340 | 0.3220272 | 0.0090615 | 12.54006 | 4406.72 | 0.2142782 | 5698 | 2628 | 3070 | 0.3012749 | 0.02802901 | 33.61957 | 550.33776 | 0.2478992 | 758.22 | 290.8 | 467.42 | 0.3210124 | 0.01215326 | 2.50490378 | 22.6576 | 0.3193574 | 50.6 | 10.5 | 40.1 | 0.1049626 | 0.01065868 | 0.0433481 | 593.3115 | 0.2177024 | 782 | 326.4 | 455.6 | 0.3071001 | 0.01265305 | 2.4415604 | 6.1229 | 0.2199036 | 8.1 | 3.39 | 4.71 | 0.3082363 | 0.01273416 | 0.02524089 | 1.40603 | 0.46283 | 2.725 | 0.722 | 2.003 | 0.2248174 | 0.01181056 | 0.005344004 | 1.78983 | 0.08506816 | 2.01 | 1.46 | 0.55 | 0.02582927 | 0.09462351 | 0.0014674 | 0.95589 | 0.07822296 | 1.25 | 0.9 | 0.35 | 0.03007668 | 0.1092176 | 0.0009338 | 8.333546 | 0.5983346 | 16.65 | 2.33 | 14.32 | 0.4655221 | 0.01314086 | 0.15681832 | -14.535696 | 3 | -84 | 87 | 0.162867 | -0.919884 | 0.05172314 | 0.037954576 | -0.05989696 | 3.720344 | -3.833679 | -32.0822 | 5860.59 | 12.6919 | 4951.2 | 1.230863